## Sheet1
Formula | Workfunction | T
Hf3C2 | 4.328128024 | Hf
Sc3C2 | 3.626033808 | Sc
W3C2 | 4.970470299 | W
Hf3N2 | 4.463562762 | Hf
Sc3N2 | 4.034214553 | Sc
W3N2 | 5.483972841 | W
Mo4C3 | 4.800734589 | Mo
Ti4C3 | 3.988366624 | Ti
Zr4C3 | 3.917392518 | Zr
Mo4N3 | 5.59959685 | Mo
Ti4N3 | 4.651035323 | Ti
Zr4N3 | 4.34618742 | Zr
Mo2C | 4.782409055 | Mo
Ta2C | 4.77120532 | Ta
Mn2N | 5.203527312 | Mn
W2N | 5.337295524 | W
Mn3C2 | 4.551475838 | Mn
Ta3C2 | 4.690470077 | Ta
Y3C2 | 3.520095171 | Y
Mn3N2 | 4.630992305 | Mn
Ta3N2 | 5.290320619 | Ta
Y3N2 | 4.134395041 | Y
Cr4C3 | 4.444378266 | Cr
Nb4C3 | 4.41065153 | Nb
V4C3 | 4.523354721 | V
Cr4N3 | 4.072196491 | Cr
Nb4N3 | 4.796419169 | Nb
V4N3 | 4.767996235 | V
Cr2C | 4.716535002 | Cr
Nb2C | 4.535834564 | Nb
V2C | 4.635133763 | V
Mo2N | 5.004303233 | Mo
Ta2N | 4.770044727 | Ta
Y2N | 3.961487736 | Y
Mo3C2 | 4.813046074 | Mo
Ti3C2 | 3.974776421 | Ti
Zr3C2 | 3.920541969 | Zr
Mo3N2 | 5.071202015 | Mo
Ti3N2 | 4.59832161 | Ti
Zr3N2 | 4.346024058 | Zr
Hf4C3 | 4.470730484 | Hf
Sc4C3 | 3.034834171 | Sc
W4C3 | 5.092112133 | W
Hf4N3 | 4.471742401 | Hf
Sc4N3 | 3.922537798 | Sc
W4N3 | 5.340951144 | W
Hf2C | 4.458777006 | Hf
Sc2C | 4.098065208 | Sc
W2C | 5.153421153 | W
Cr2N | 4.96687869 | Cr
Nb2N | 4.624259039 | Nb
Ti2N | 4.582592154 | Ti
Zr2N | 4.424409886 | Zr
Cr3C2 | 4.551678031 | Cr
Nb3C2 | 4.40779032 | Nb
V3C2 | 4.394605061 | V
Cr3N2 | 4.872036601 | Cr
Nb3N2 | 5.071959079 | Nb
V3N2 | 5.136135176 | V
Mn4C3 | 4.410789617 | Mn
Ta4C3 | 4.728994418 | Ta
Y4C3 | 3.070247734 | Y
Mn4N3 | 5.612002702 | Mn
Ta4N3 | 4.928066065 | Ta
Y4N3 | 4.182844139 | Y
Mn2C | 4.78590294 | Mn
Y2C | 3.827384573 | Y
Hf2N | 4.551067419 | Hf
Sc2N | 4.312652488 | Sc
V2N | 4.742742945 | V