## Sheet1
Formula | Workfunction | T
Mn3C2O2 | 6.714303958 | O
Ta3C2O2 | 5.011133502 | O
Y3C2O2 | 2.724903409 | O
Nb3N2O2 | 5.433290198 | O
V3N2O2 | 5.986508388 | O
Mo4C3O2 | 6.058052797 | O
Ti4C3O2 | 6.01365045 | O
Zr4C3O2 | 5.213692565 | O
Mo4N3O2 | 5.816440504 | O
Ti4N3O2 | 5.66407381 | O
Zr4N3O2 | 4.602333652 | O
V2CO2 | 6.645078972 | O
Mn2NO2 | 6.523022301 | O
Nb2NO2 | 5.631049445 | O
Ta2NO2 | 5.307607378 | O
Zr2NO2 | 4.730528299 | O
Mo3C2O2 | 6.375504982 | O
Ti3C2O2 | 6.14203621 | O
Zr3C2O2 | 5.432554827 | O
Cr3N2O2 | 6.817073092 | O
Sc3N2O2 | 6.398742919 | O
W3N2O2 | 7.117395296 | O
Cr4C3O2 | 6.570992021 | O
Nb4C3O2 | 5.594921286 | O
V4C3O2 | 6.581941225 | O
Cr4N3O2 | 6.34702856 | O
Nb4N3O2 | 5.358477578 | O
V4N3O2 | 6.194619891 | O
Cr2CO2 | 6.417723431 | O
Sc2CO2 | 6.377828005 | O
W2CO2 | 5.937513434 | O
Mo2NO2 | 6.830337149 | O
Ti2NO2 | 5.733969426 | O
Cr3C2O2 | 6.633241997 | O
Nb3C2O2 | 5.194494982 | O
V3C2O2 | 6.38282649 | O
Hf3N2O2 | 4.357243335 | O
Ta3N2O2 | 5.238300818 | O
Y3N2O2 | 5.675460698 | O
Hf4C3O2 | 5.300369123 | O
Sc4C3O2 | 6.305918995 | O
W4C3O2 | 5.745542 | O
Hf4N3O2 | 4.57867948 | O
Sc4N3O2 | 7.2312178 | O
W4N3O2 | 5.253120612 | O
Hf2CO2 | 4.879111126 | O
Nb2CO2 | 5.759951723 | O
Ta2CO2 | 5.522228129 | O
Y2CO2 | 5.253460151 | O
W2NO2 | 6.825937572 | O
Hf3C2O2 | 5.600769939 | O
Sc3C2O2 | 3.947450403 | O
W3C2O2 | 6.093392542 | O
Mo3N2O2 | 7.07949312 | O
Ti3N2O2 | 5.539232561 | O
Zr3N2O2 | 4.427263342 | O
Mn4C3O2 | 6.867468069 | O
Ta4C3O2 | 5.333658689 | O
Y4C3O2 | 5.20902564 | O
Mn4N3O2 | 6.603191803 | O
Ta4N3O2 | 5.005655022 | O
Y4N3O2 | 6.215337862 | O
Mo2CO2 | 6.365433187 | O
Ti2CO2 | 5.661587764 | O
Zr2CO2 | 4.816504628 | O
Hf2NO2 | 4.607507529 | O
Sc2NO2 | 7.271891038 | O
Y2NO2 | 6.314310967 | O