## Sheet1
Formula | Workfunction | T
Hf3C2H2O2 | 2.271377974 | OH
Sc3C2H2O2 | 1.588008659 | OH
W3C2H2O2 | 2.209839639 | OH
Mo3H2N2O2 | 2.463148154 | OH
Ti3H2N2O2 | 2.329749567 | OH
Zr3H2N2O2 | 2.429485571 | OH
Cr4C3H2O2 | 1.563619794 | OH
Nb4C3H2O2 | 1.964216946 | OH
V4C3H2O2 | 1.808413781 | OH
Cr4H2N3O2 | 1.960124213 | OH
Nb4H2N3O2 | 2.340015836 | OH
V4H2N3O2 | 1.879607244 | OH
Mn2CH2O2 | 1.605877655 | OH
Ta2CH2O2 | 2.562581276 | OH
Y2CH2O2 | 1.423007374 | OH
Mn2H2NO2 | 1.548754523 | OH
Ta2H2NO2 | 2.497220519 | OH
Y2H2NO2 | 2.036421682 | OH
Mn3C2H2O2 | 1.696293082 | OH
Ta3C2H2O2 | 2.393978169 | OH
Y3C2H2O2 | 1.842956209 | OH
Nb3H2N2O2 | 2.115742695 | OH
V3H2N2O2 | 2.32431541 | OH
Hf4C3H2O2 | 2.341269868 | OH
Sc4C3H2O2 | 1.686086439 | OH
W4C3H2O2 | 1.962004355 | OH
Hf4H2N3O2 | 2.711951359 | OH
Sc4H2N3O2 | 2.042803707 | OH
W4H2N3O2 | 2.065608799 | OH
Mo2CH2O2 | 2.126567246 | OH
Ti2CH2O2 | 1.912019945 | OH
Zr2CH2O2 | 2.0307807 | OH
Mo2H2NO2 | 2.311684118 | OH
Ti2H2NO2 | 2.172653965 | OH
Zr2H2NO2 | 2.342079464 | OH
Mo3C2H2O2 | 1.997014787 | OH
Zr3C2H2O2 | 2.117075344 | OH
Hf3H2N2O2 | 2.768793192 | OH
Sc3H2N2O2 | 1.793038091 | OH
W3H2N2O2 | 2.870550432 | OH
Mn4C3H2O2 | 1.679042179 | OH
Ta4C3H2O2 | 2.395729642 | OH
Y4C3H2O2 | 1.737415858 | OH
Mn4H2N3O2 | 1.917367094 | OH
Ta4H2N3O2 | 2.75413148 | OH
Y4H2N3O2 | 2.027842007 | OH
Nb2CH2O2 | 2.145794566 | OH
V2CH2O2 | 1.792878429 | OH
Cr2H2NO2 | 1.941259428 | OH
Nb2H2NO2 | 2.275744716 | OH
V2H2NO2 | 2.017324425 | OH
Cr3C2H2O2 | 1.561346295 | OH
Nb3C2H2O2 | 1.890096978 | OH
V3C2H2O2 | 1.710174949 | OH
Mn3H2N2O2 | 1.733889322 | OH
Ta3H2N2O2 | 2.403405864 | OH
Y3H2N2O2 | 1.789979678 | OH
Mo4C3H2O2 | 1.675662958 | OH
Ti4C3H2O2 | 1.911851995 | OH
Zr4C3H2O2 | 2.07405871 | OH
Mo4H2N3O2 | 1.889694579 | OH
Ti4H2N3O2 | 2.235089544 | OH
Zr4H2N3O2 | 2.391718901 | OH
Hf2CH2O2 | 2.328544331 | OH
Sc2CH2O2 | 1.347678248 | OH
W2CH2O2 | 2.476369027 | OH
Hf2H2NO2 | 2.654117169 | OH
Sc2H2NO2 | 2.043230623 | OH
W2H2NO2 | 2.579341907 | OH