## Sheet1
Formula | Workfunction | M | X | T | HoF | E_Hull | IP(M) | IP(X) | IP(T) | EA(M) | EA(X) | EA(T) | EN(M) | EN(X) | EN(T) | Length(x) | r-(M) | r-(X) | r-(T) | d_1 | d_2 | d_3
Hf3C2H2O2 | 2.271377974 | Hf | C | OH | -1.345951694 | 0.242879982 | 6.825 | 11.2603 | 13.017 | 0.178 | 1.262 | 1.827 | 1.3 | 2.55 | 2.82 | 330.4 | 82.9 | 59.6 | 41.4 | -0.008172993226 | -0.01348974104 | -0.003384683815
Sc3C2H2O2 | 1.588008659 | Sc | C | OH | -1.199954296 | 0.452743884 | 6.5614 | 11.2603 | 13.017 | 0.189 | 1.262 | 1.827 | 1.36 | 2.55 | 2.82 | 335 | 53.9 | 59.6 | 41.4 | -0.008285270094 | -0.01358631323 | -0.002185976964
W3C2H2O2 | 2.209839639 | W | C | OH | -0.317344146 | 0.473692689 | 7.98 | 11.2603 | 13.017 | 0.816 | 1.262 | 1.827 | 2.36 | 2.55 | 2.82 | 290.6 | 74.6 | 59.6 | 41.4 | -0.006554075915 | -0.007274274476 | -0.001867380853
Mo3H2N2O2 | 2.463148154 | Mo | N | OH | -0.594738539 | 0.327053005 | 7.0942 | 14.5341 | 13.017 | 0.749 | -0.07 | 1.827 | 2.16 | 3.04 | 2.82 | 285 | 70.2 | 48.8 | 41.4 | -0.006570271583 | -0.007606879546 | -0.001873694541
Ti3H2N2O2 | 2.329749567 | Ti | N | OH | -1.597694312 | 0.163032588 | 6.8282 | 14.5341 | 13.017 | 0.087 | -0.07 | 1.827 | 1.54 | 3.04 | 2.82 | 298.9 | 48.9 | 48.8 | 41.4 | -0.007399833296 | -0.0128771004 | -0.002106691902
Zr3H2N2O2 | 2.429485571 | Zr | N | OH | -1.645322115 | 0.315790352 | 6.6339 | 14.5341 | 13.017 | 0.427 | -0.07 | 1.827 | 1.33 | 3.04 | 2.82 | 320.4 | 79 | 48.8 | 41.4 | -0.007831687679 | -0.01110614813 | -0.00273840731
Mn3C2F2 | 6.244289053 | Mn | C | F | -0.755419649 | 0.290092153 | 7.434 | 11.2603 | 17.4228 | -0.5 | 1.262 | 3.401 | 1.55 | 2.55 | 3.98 | 293.1 | 38.9 | 59.6 | 36 | -0.001067073278 | -0.004149467785 | -0.0005507140799
Ta3C2F2 | 4.424606403 | Ta | C | F | -1.265524269 | 0.269073077 | 7.89 | 11.2603 | 17.4228 | 0.323 | 1.262 | 3.401 | 1.5 | 2.55 | 3.98 | 316.7 | 78.4 | 59.6 | 36 | -0.001148355904 | -0.003537669907 | -0.0008757604064
Y3C2F2 | 4.46843778 | Y | C | F | -1.715968012 | 0.168984853 | 6.217 | 11.2603 | 17.4228 | 0.308 | 1.262 | 3.401 | 1.22 | 2.55 | 3.98 | 348.9 | 86.5 | 59.6 | 36 | -0.00126525748 | -0.003916350186 | -0.0009709495301
Mn3C2O2 | 6.714303958 | Mn | C | O | -0.407668344 | 0.386595308 | 7.434 | 11.2603 | 13.618 | -0.5 | 1.262 | 1.439 | 1.55 | 2.55 | 3.44 | 288.2 | 38.9 | 59.6 | 41.4 | -0.001568778404 | -0.002919393971 | -0.0003940472778
Ta3C2O2 | 5.011133502 | Ta | C | O | -1.397317972 | 0.1173341 | 7.89 | 11.2603 | 13.618 | 0.323 | 1.262 | 1.439 | 1.5 | 2.55 | 3.44 | 313.1 | 78.4 | 59.6 | 41.4 | -0.001617203075 | -0.001825442609 | -0.0004570894299
Y3C2O2 | 2.724903409 | Y | C | O | -1.569476414 | 0.364325407 | 6.217 | 11.2603 | 13.618 | 0.308 | 1.262 | 1.439 | 1.22 | 2.55 | 3.44 | 378.3 | 86.5 | 59.6 | 41.4 | -0.001956941179 | -0.002235217904 | -0.0005110926478
Mo3F2N2 | 5.539162781 | Mo | N | F | -0.901248583 | 0.27769285 | 7.0942 | 14.5341 | 17.4228 | 0.749 | -0.07 | 3.401 | 2.16 | 3.04 | 3.98 | 283.1 | 70.2 | 48.8 | 36 | -0.001016428187 | -0.002724670675 | -0.0006756336325
Ti3F2N2 | 4.470408025 | Ti | N | F | -2.228438487 | 0.088134143 | 6.8282 | 14.5341 | 17.4228 | 0.087 | -0.07 | 3.401 | 1.54 | 3.04 | 3.98 | 298.3 | 48.9 | 48.8 | 36 | -0.001082546629 | -0.003587619582 | -0.0005881146416
Zr3F2N2 | 3.854569041 | Zr | N | F | -2.283108467 | 0.13372424 | 6.6339 | 14.5341 | 17.4228 | 0.427 | -0.07 | 3.401 | 1.33 | 3.04 | 3.98 | 318.5 | 79 | 48.8 | 36 | -0.001153585289 | -0.003437565874 | -0.0008526458526
Nb3N2O2 | 5.433290198 | Nb | N | O | -1.616996772 | 0.209659096 | 6.7588 | 14.5341 | 13.618 | 0.894 | -0.07 | 1.439 | 1.6 | 3.04 | 3.44 | 306.4 | 74.7 | 48.8 | 41.4 | -0.0012168682 | -0.0008723809721 | -0.0002126855699
V3N2O2 | 5.986508388 | V | N | O | -1.509284502 | 0.141477507 | 6.746 | 14.5341 | 13.618 | 0.526 | -0.07 | 1.439 | 1.63 | 3.04 | 3.44 | 288 | 44.9 | 48.8 | 41.4 | -0.001431090268 | -0.001373675607 | -0.000214159843
Cr4C3H2O2 | 1.563619794 | Cr | C | OH | -0.413045594 | 0.262213001 | 6.766 | 11.2603 | 13.017 | 0.6758 | 1.262 | 1.827 | 1.66 | 2.55 | 2.82 | 301.3 | 42.7 | 59.6 | 41.4 | -0.00708249971 | -0.008588015727 | -0.001217086862
Nb4C3H2O2 | 1.964216946 | Nb | C | OH | -0.916306235 | 0.154598348 | 6.7588 | 11.2603 | 13.017 | 0.894 | 1.262 | 1.827 | 1.6 | 2.55 | 2.82 | 316 | 74.7 | 59.6 | 41.4 | -0.006907321552 | -0.007299811486 | -0.001725619994
V4C3H2O2 | 1.808413781 | V | C | OH | -0.799695603 | 0.147011709 | 6.746 | 11.2603 | 13.017 | 0.526 | 1.262 | 1.827 | 1.63 | 2.55 | 2.82 | 296.1 | 44.9 | 59.6 | 41.4 | -0.007156352033 | -0.009538028646 | -0.001446327208
Cr4H2N3O2 | 1.960124213 | Cr | N | OH | -0.772735978 | 0.106556231 | 6.766 | 14.5341 | 13.017 | 0.6758 | -0.07 | 1.827 | 1.66 | 3.04 | 2.82 | 302.6 | 42.7 | 48.8 | 41.4 | -0.007113058122 | -0.008625069894 | -0.001217086862
Nb4H2N3O2 | 2.340015836 | Nb | N | OH | -1.122681166 | 0.261396652 | 6.7588 | 14.5341 | 13.017 | 0.894 | -0.07 | 1.827 | 1.6 | 3.04 | 2.82 | 320.4 | 74.7 | 48.8 | 41.4 | -0.007003499447 | -0.007401454431 | -0.001725619994
V4H2N3O2 | 1.879607244 | V | N | OH | -1.103983363 | 0.180354428 | 6.746 | 14.5341 | 13.017 | 0.526 | -0.07 | 1.827 | 1.63 | 3.04 | 2.82 | 299.8 | 44.9 | 48.8 | 41.4 | -0.007245776223 | -0.009657213739 | -0.001446327208
Hf3C2 | 4.328128024 | Hf | C | Hf | -0.367620157 | 0.3618767 | 6.825 | 11.2603 | 6.825 | 0.178 | 1.262 | 0.178 | 1.3 | 2.55 | 1.3 | 329.8 | 82.9 | 59.6 | 82.9 | 0 | 0 | 0
Sc3C2 | 3.626033808 | Sc | C | Sc | -0.284050376 | 0.205291853 | 6.5614 | 11.2603 | 6.5614 | 0.189 | 1.262 | 0.189 | 1.36 | 2.55 | 1.36 | 337.2 | 53.9 | 59.6 | 53.9 | 0 | 0 | 0
W3C2 | 4.970470299 | W | C | W | 0.588552569 | 0.751129437 | 7.98 | 11.2603 | 7.98 | 0.816 | 1.262 | 0.816 | 2.36 | 2.55 | 2.36 | 289.3 | 74.6 | 59.6 | 74.6 | 0 | 0 | 0
Hf3N2 | 4.463562762 | Hf | N | Hf | -0.877809199 | 0.475430254 | 6.825 | 14.5341 | 6.825 | 0.178 | -0.07 | 0.178 | 1.3 | 3.04 | 1.3 | 315 | 82.9 | 48.8 | 82.9 | 0 | 0 | 0
Sc3N2 | 4.034214553 | Sc | N | Sc | -1.242464607 | 0.31264751 | 6.5614 | 14.5341 | 6.5614 | 0.189 | -0.07 | 0.189 | 1.36 | 3.04 | 1.36 | 321.8 | 53.9 | 48.8 | 53.9 | 0 | 0 | 0
W3N2 | 5.483972841 | W | N | W | 0.5447464 | 0.682012185 | 7.98 | 14.5341 | 7.98 | 0.816 | -0.07 | 0.816 | 2.36 | 3.04 | 2.36 | 280.8 | 74.6 | 48.8 | 74.6 | 0 | 0 | 0
Mn4C3F2 | 6.184184368 | Mn | C | F | -0.521470042 | 0.302393969 | 7.434 | 11.2603 | 17.4228 | -0.5 | 1.262 | 3.401 | 1.55 | 2.55 | 3.98 | 292.3 | 38.9 | 59.6 | 36 | -0.001064160761 | -0.004138142045 | -0.0005507140799
Ta4C3F2 | 4.315178502 | Ta | C | F | -1.18920605 | 0.138409437 | 7.89 | 11.2603 | 17.4228 | 0.323 | 1.262 | 3.401 | 1.5 | 2.55 | 3.98 | 315.3 | 78.4 | 59.6 | 36 | -0.001143279496 | -0.003522031328 | -0.0008757604064
Y4C3F2 | 4.28710898 | Y | C | F | -1.363126768 | 0.181794822 | 6.217 | 11.2603 | 17.4228 | 0.308 | 1.262 | 3.401 | 1.22 | 2.55 | 3.98 | 355.8 | 86.5 | 59.6 | 36 | -0.001290279769 | -0.003993801651 | -0.0009709495301
Mo4F2N3 | 4.627970425 | Mo | N | F | -0.814360681 | 0.210250514 | 7.0942 | 14.5341 | 17.4228 | 0.749 | -0.07 | 3.401 | 2.16 | 3.04 | 3.98 | 322.3 | 70.2 | 48.8 | 36 | -0.001157169922 | -0.003101947575 | -0.0006756336325
Ti4F2N3 | 4.523332783 | Ti | N | F | -2.180332865 | 0 | 6.8282 | 14.5341 | 17.4228 | 0.087 | -0.07 | 3.401 | 1.54 | 3.04 | 3.98 | 301.6 | 48.9 | 48.8 | 36 | -0.001094522505 | -0.003627308301 | -0.0005881146416
Zr4F2N3 | 3.576461963 | Zr | N | F | -2.225973875 | 0.048456205 | 6.6339 | 14.5341 | 17.4228 | 0.427 | -0.07 | 3.401 | 1.33 | 3.04 | 3.98 | 325 | 79 | 48.8 | 36 | -0.001177127846 | -0.00350772028 | -0.0008526458526
Mo4C3O2 | 6.058052797 | Mo | C | O | -0.448211993 | 0.323354667 | 7.0942 | 11.2603 | 13.618 | 0.749 | 1.262 | 1.439 | 2.16 | 2.55 | 3.44 | 305.2 | 70.2 | 59.6 | 41.4 | -0.001369592592 | -0.001100156683 | -0.0002530504559
Ti4C3O2 | 6.01365045 | Ti | C | O | -1.50161531 | 0.066121993 | 6.8282 | 11.2603 | 13.618 | 0.087 | 1.262 | 1.439 | 1.54 | 2.55 | 3.44 | 304.3 | 48.9 | 59.6 | 41.4 | -0.001589376867 | -0.002149312503 | -0.0003453873855
Zr4C3O2 | 5.213692565 | Zr | C | O | -1.64829792 | 0.107203973 | 6.6339 | 11.2603 | 13.618 | 0.427 | 1.262 | 1.439 | 1.33 | 2.55 | 3.44 | 330.6 | 79 | 59.6 | 41.4 | -0.001681999189 | -0.001747850499 | -0.0004176654248
Mo4N3O2 | 5.816440504 | Mo | N | O | -0.697208253 | 0.294868262 | 7.0942 | 14.5341 | 13.618 | 0.749 | -0.07 | 1.439 | 2.16 | 3.04 | 3.44 | 319 | 70.2 | 48.8 | 41.4 | -0.001431520435 | -0.001149901644 | -0.0002530504559
Ti4N3O2 | 5.66407381 | Ti | N | O | -2.127643174 | 0 | 6.8282 | 14.5341 | 13.618 | 0.087 | -0.07 | 1.439 | 1.54 | 3.04 | 3.44 | 300.3 | 48.9 | 48.8 | 41.4 | -0.001568484631 | -0.002121059956 | -0.0003453873855
Zr4N3O2 | 4.602333652 | Zr | N | O | -2.267204327 | 0.088579449 | 6.6339 | 14.5341 | 13.618 | 0.427 | -0.07 | 1.439 | 1.33 | 3.04 | 3.44 | 324.8 | 79 | 48.8 | 41.4 | -0.001652490431 | -0.001717186455 | -0.0004176654248
Mo4C3 | 4.800734589 | Mo | C | Mo | 0.354085777 | 0.521937394 | 7.0942 | 11.2603 | 7.0942 | 0.749 | 1.262 | 0.749 | 2.16 | 2.55 | 2.16 | 307.7 | 70.2 | 59.6 | 70.2 | 0 | 0 | 0
Ti4C3 | 3.988366624 | Ti | C | Ti | -0.517776367 | 0.244752571 | 6.8282 | 11.2603 | 6.8282 | 0.087 | 1.262 | 0.087 | 1.54 | 2.55 | 1.54 | 309.7 | 48.9 | 59.6 | 48.9 | 0 | 0 | 0
Zr4C3 | 3.917392518 | Zr | C | Zr | -0.553695766 | 0.196816861 | 6.6339 | 11.2603 | 6.6339 | 0.427 | 1.262 | 0.427 | 1.33 | 2.55 | 1.33 | 334.1 | 79 | 59.6 | 79 | 0 | 0 | 0
Mo4N3 | 5.59959685 | Mo | N | Mo | -0.117566868 | 0.297680585 | 7.0942 | 14.5341 | 7.0942 | 0.749 | -0.07 | 0.749 | 2.16 | 3.04 | 2.16 | 298.7 | 70.2 | 48.8 | 70.2 | 0 | 0 | 0
Ti4N3 | 4.651035323 | Ti | N | Ti | -1.256317588 | 0.145214781 | 6.8282 | 14.5341 | 6.8282 | 0.087 | -0.07 | 0.087 | 1.54 | 3.04 | 1.54 | 298.6 | 48.9 | 48.8 | 48.9 | 0 | 0 | 0
Zr4N3 | 4.34618742 | Zr | N | Zr | -1.276421745 | 0.286819364 | 6.6339 | 14.5341 | 6.6339 | 0.427 | -0.07 | 0.427 | 1.33 | 3.04 | 1.33 | 322.7 | 79 | 48.8 | 79 | 0 | 0 | 0
Mo2C | 4.782409055 | Mo | C | Mo | 0.786323189 | 0.973056188 | 7.0942 | 11.2603 | 7.0942 | 0.749 | 1.262 | 0.749 | 2.16 | 2.55 | 2.16 | 300.9 | 70.2 | 59.6 | 70.2 | 0 | 0 | 0
Ta2C | 4.77120532 | Ta | C | Ta | 0.31552792 | 0.961113835 | 7.89 | 11.2603 | 7.89 | 0.323 | 1.262 | 0.323 | 1.5 | 2.55 | 1.5 | 308.6 | 78.4 | 59.6 | 78.4 | 0 | 0 | 0
Mn2N | 5.203527312 | Mn | N | Mn | 0.591096799 | 0.816384734 | 7.434 | 14.5341 | 7.434 | -0.5 | -0.07 | -0.5 | 1.55 | 3.04 | 1.55 | 262.1 | 38.9 | 48.8 | 38.9 | 0 | 0 | 0
W2N | 5.337295524 | W | N | W | 0.870033183 | 0.984421337 | 7.98 | 14.5341 | 7.98 | 0.816 | -0.07 | 0.816 | 2.36 | 3.04 | 2.36 | 277.7 | 74.6 | 48.8 | 74.6 | 0 | 0 | 0
Mn2CF2 | 6.293181457 | Mn | C | F | -1.211706661 | 0.232771164 | 7.434 | 11.2603 | 17.4228 | -0.5 | 1.262 | 3.401 | 1.55 | 2.55 | 3.98 | 296.4 | 38.9 | 59.6 | 36 | -0.001079087409 | -0.00419618646 | -0.0005507140799
Ta2CF2 | 3.887295424 | Ta | C | F | -1.669997739 | 0.237166954 | 7.89 | 11.2603 | 17.4228 | 0.323 | 1.262 | 3.401 | 1.5 | 2.55 | 3.98 | 320 | 78.4 | 59.6 | 36 | -0.001160321722 | -0.003574532271 | -0.0008757604064
Y2CF2 | 3.689597479 | Y | C | F | -2.497009159 | 0 | 6.217 | 11.2603 | 17.4228 | 0.308 | 1.262 | 3.401 | 1.22 | 2.55 | 3.98 | 355.9 | 86.5 | 59.6 | 36 | -0.001290642411 | -0.003994924136 | -0.0009709495301
V2CO2 | 6.645078972 | V | C | O | -1.436963878 | 0.185070279 | 6.746 | 11.2603 | 13.618 | 0.526 | 1.262 | 1.439 | 1.63 | 2.55 | 3.44 | 290.7 | 44.9 | 59.6 | 41.4 | -0.00144450674 | -0.001386553816 | -0.000214159843
Cr2F2N | 5.300603221 | Cr | N | F | -1.503966995 | 0.144563059 | 6.766 | 14.5341 | 17.4228 | 0.6758 | -0.07 | 3.401 | 1.66 | 3.04 | 3.98 | 301.6 | 42.7 | 48.8 | 36 | -0.001085953329 | -0.002982842662 | -0.0004223056421
Nb2F2N | 5.030830694 | Nb | N | F | -1.811325392 | 0.329717599 | 6.7588 | 14.5341 | 17.4228 | 0.894 | -0.07 | 3.401 | 1.6 | 3.04 | 3.98 | 289.4 | 74.7 | 48.8 | 36 | -0.001031189437 | -0.002633015945 | -0.0006796347309
W2F2N | 5.131545825 | W | N | F | -0.927262758 | 0.447190597 | 7.98 | 14.5341 | 17.4228 | 0.816 | -0.07 | 3.401 | 2.36 | 3.04 | 3.98 | 277 | 74.6 | 48.8 | 36 | -0.0009913800955 | -0.00259860904 | -0.0006998420014
Mn2NO2 | 6.523022301 | Mn | N | O | -1.004600619 | 0.11986881 | 7.434 | 14.5341 | 13.618 | -0.5 | -0.07 | 1.439 | 1.55 | 3.04 | 3.44 | 287.9 | 38.9 | 48.8 | 41.4 | -0.001567145394 | -0.002916355046 | -0.0003940472778
Nb2NO2 | 5.631049445 | Nb | N | O | -1.916125921 | 0.153539308 | 6.7588 | 14.5341 | 13.618 | 0.894 | -0.07 | 1.439 | 1.6 | 3.04 | 3.44 | 312.3 | 74.7 | 48.8 | 41.4 | -0.001240300062 | -0.0008891794308 | -0.0002126855699
Ta2NO2 | 5.307607378 | Ta | N | O | -1.876341566 | 0.240624586 | 7.89 | 14.5341 | 13.618 | 0.323 | -0.07 | 1.439 | 1.5 | 3.04 | 3.44 | 313.7 | 78.4 | 48.8 | 41.4 | -0.001620302155 | -0.001828940742 | -0.0004570894299
Zr2NO2 | 4.730528299 | Zr | N | O | -2.615726845 | 0.20386724 | 6.6339 | 14.5341 | 13.618 | 0.427 | -0.07 | 1.439 | 1.33 | 3.04 | 3.44 | 325.2 | 79 | 48.8 | 41.4 | -0.001654525518 | -0.001719301217 | -0.0004176654248
Mn2CH2O2 | 1.605877655 | Mn | C | OH | -0.679253723 | 0.192975818 | 7.434 | 11.2603 | 13.017 | -0.5 | 1.262 | 1.827 | 1.55 | 2.55 | 2.82 | 301.5 | 38.9 | 59.6 | 41.4 | -0.007618018957 | -0.01737107191 | -0.002241242778
Ta2CH2O2 | 2.562581276 | Ta | C | OH | -1.052686743 | 0.290355319 | 7.89 | 11.2603 | 13.017 | 0.323 | 1.262 | 1.827 | 1.5 | 2.55 | 2.82 | 320.1 | 78.4 | 59.6 | 41.4 | -0.007881740485 | -0.01192000476 | -0.002919488826
Y2CH2O2 | 1.423007374 | Y | C | OH | -1.502911873 | 0.494482885 | 6.217 | 11.2603 | 13.017 | 0.308 | 1.262 | 1.827 | 1.22 | 2.55 | 2.82 | 358.3 | 86.5 | 59.6 | 41.4 | -0.008828846613 | -0.01347558105 | -0.003253245216
Mn2H2NO2 | 1.548754523 | Mn | N | OH | -0.778281928 | 0.165237161 | 7.434 | 14.5341 | 13.017 | -0.5 | -0.07 | 1.827 | 1.55 | 3.04 | 2.82 | 307.1 | 38.9 | 48.8 | 41.4 | -0.0077595145 | -0.01769371869 | -0.002241242778
Ta2H2NO2 | 2.497220519 | Ta | N | OH | -1.027565899 | 0.484552781 | 7.89 | 14.5341 | 13.017 | 0.323 | -0.07 | 1.827 | 1.5 | 3.04 | 2.82 | 293.1 | 78.4 | 48.8 | 41.4 | -0.007216926386 | -0.01091456856 | -0.002919488826
Y2H2NO2 | 2.036421682 | Y | N | OH | -1.838113135 | 0.322115271 | 6.217 | 14.5341 | 13.017 | 0.308 | -0.07 | 1.827 | 1.22 | 3.04 | 2.82 | 348.4 | 86.5 | 48.8 | 41.4 | -0.008584901367 | -0.01310324431 | -0.003253245216
Mn3C2H2O2 | 1.696293082 | Mn | C | OH | -0.438861518 | 0.250227402 | 7.434 | 11.2603 | 13.017 | -0.5 | 1.262 | 1.827 | 1.55 | 2.55 | 2.82 | 296.4 | 38.9 | 59.6 | 41.4 | -0.007489156945 | -0.01707723289 | -0.002241242778
Ta3C2H2O2 | 2.393978169 | Ta | C | OH | -0.873985127 | 0.305349568 | 7.89 | 11.2603 | 13.017 | 0.323 | 1.262 | 1.827 | 1.5 | 2.55 | 2.82 | 313.1 | 78.4 | 59.6 | 41.4 | -0.007709381274 | -0.01165933612 | -0.002919488826
Y3C2H2O2 | 1.842956209 | Y | C | OH | -1.119985663 | 0.553419197 | 6.217 | 11.2603 | 13.017 | 0.308 | 1.262 | 1.827 | 1.22 | 2.55 | 2.82 | 355.1 | 86.5 | 59.6 | 41.4 | -0.008749995624 | -0.01335522978 | -0.003253245216
Nb3H2N2O2 | 2.115742695 | Nb | N | OH | -1.145816695 | 0.274915647 | 6.7588 | 14.5341 | 13.017 | 0.894 | -0.07 | 1.827 | 1.6 | 3.04 | 2.82 | 294.9 | 74.7 | 48.8 | 41.4 | -0.006446104829 | -0.006812387365 | -0.001725619994
V3H2N2O2 | 2.32431541 | V | N | OH | -1.079086762 | 0.235674563 | 6.746 | 14.5341 | 13.017 | 0.526 | -0.07 | 1.827 | 1.63 | 3.04 | 2.82 | 282.2 | 44.9 | 48.8 | 41.4 | -0.006820407105 | -0.009090279243 | -0.001446327208
Mo3C2F2 | 6.023370389 | Mo | C | F | -0.737201626 | 0.264770304 | 7.0942 | 11.2603 | 17.4228 | 0.749 | 1.262 | 3.401 | 2.16 | 2.55 | 3.98 | 289.2 | 70.2 | 59.6 | 36 | -0.001038329325 | -0.00278337958 | -0.0006756336325
Ti3C2F2 | 4.537062608 | Ti | C | F | -1.860417794 | 0.002975813 | 6.8282 | 11.2603 | 17.4228 | 0.087 | 1.262 | 3.401 | 1.54 | 2.55 | 3.98 | 307 | 48.9 | 59.6 | 36 | -0.001114119393 | -0.003692253476 | -0.0005881146416
Zr3C2F2 | 3.214799793 | Zr | C | F | -1.964052754 | 0 | 6.6339 | 11.2603 | 17.4228 | 0.427 | 1.262 | 3.401 | 1.33 | 2.55 | 3.98 | 332.1 | 79 | 59.6 | 36 | -0.001202843562 | -0.003584350476 | -0.0008526458526
Mo3C2O2 | 6.375504982 | Mo | C | O | -0.656378274 | 0.291724408 | 7.0942 | 11.2603 | 13.618 | 0.749 | 1.262 | 1.439 | 2.16 | 2.55 | 3.44 | 296.5 | 70.2 | 59.6 | 41.4 | -0.001330551126 | -0.001068795729 | -0.0002530504559
Ti3C2O2 | 6.14203621 | Ti | C | O | -1.608598373 | 0.175274036 | 6.8282 | 11.2603 | 13.618 | 0.087 | 1.262 | 1.439 | 1.54 | 2.55 | 3.44 | 303.8 | 48.9 | 59.6 | 41.4 | -0.001586765337 | -0.002145780935 | -0.0003453873855
Zr3C2O2 | 5.432554827 | Zr | C | O | -1.796041003 | 0.210861984 | 6.6339 | 11.2603 | 13.618 | 0.427 | 1.262 | 1.439 | 1.33 | 2.55 | 3.44 | 329.6 | 79 | 59.6 | 41.4 | -0.001676911472 | -0.001742563595 | -0.0004176654248
Nb3F2N2 | 5.236543012 | Nb | N | F | -1.625730519 | 0.251909465 | 6.7588 | 14.5341 | 17.4228 | 0.894 | -0.07 | 3.401 | 1.6 | 3.04 | 3.98 | 291.8 | 74.7 | 48.8 | 36 | -0.001039741111 | -0.002654851599 | -0.0006796347309
V3F2N2 | 5.417162109 | V | N | F | -1.546310437 | 0.254912671 | 6.746 | 14.5341 | 17.4228 | 0.526 | -0.07 | 3.401 | 1.63 | 3.04 | 3.98 | 278.4 | 44.9 | 48.8 | 36 | -0.001006607655 | -0.002904742964 | -0.0004684732725
Cr3N2O2 | 6.817073092 | Cr | N | O | -0.829810508 | 0.317160354 | 6.766 | 14.5341 | 13.618 | 0.6758 | -0.07 | 1.439 | 1.66 | 3.04 | 3.44 | 275.2 | 42.7 | 48.8 | 41.4 | -0.001288787511 | -0.001097255364 | -0.0001702500146
Sc3N2O2 | 6.398742919 | Sc | N | O | -2.281217672 | 0.366276919 | 6.5614 | 14.5341 | 13.618 | 0.189 | -0.07 | 1.439 | 1.36 | 3.04 | 3.44 | 325.2 | 53.9 | 48.8 | 41.4 | -0.001695065011 | -0.002123642808 | -0.0003519813879
W3N2O2 | 7.117395296 | W | N | O | -0.716222082 | 0.246157508 | 7.98 | 14.5341 | 13.618 | 0.816 | -0.07 | 1.439 | 2.36 | 3.04 | 3.44 | 281.7 | 74.6 | 48.8 | 41.4 | -0.001203314502 | -0.0009168447761 | -0.0002427995041
Hf4C3H2O2 | 2.341269868 | Hf | C | OH | -1.263441104 | 0.202306825 | 6.825 | 11.2603 | 13.017 | 0.178 | 1.262 | 1.827 | 1.3 | 2.55 | 2.82 | 331.1 | 82.9 | 59.6 | 41.4 | -0.008190308889 | -0.013518321 | -0.003384683815
Sc4C3H2O2 | 1.686086439 | Sc | C | OH | -1.036525119 | 0.406312153 | 6.5614 | 11.2603 | 13.017 | 0.189 | 1.262 | 1.827 | 1.36 | 2.55 | 2.82 | 328.2 | 53.9 | 59.6 | 41.4 | -0.008117091477 | -0.01331053135 | -0.002185976964
W4C3H2O2 | 1.962004355 | W | C | OH | -0.24548654 | 0.438674703 | 7.98 | 11.2603 | 13.017 | 0.816 | 1.262 | 1.827 | 2.36 | 2.55 | 2.82 | 316.3 | 74.6 | 59.6 | 41.4 | -0.007133703414 | -0.00791759469 | -0.001867380853
Hf4H2N3O2 | 2.711951359 | Hf | N | OH | -1.609141583 | 0.272699897 | 6.825 | 14.5341 | 13.017 | 0.178 | -0.07 | 1.827 | 1.3 | 3.04 | 2.82 | 323.5 | 82.9 | 48.8 | 41.4 | -0.008002310256 | -0.0132080243 | -0.003384683815
Sc4H2N3O2 | 2.042803707 | Sc | N | OH | -1.947394024 | 0.135459219 | 6.5614 | 14.5341 | 13.017 | 0.189 | -0.07 | 1.827 | 1.36 | 3.04 | 2.82 | 320.7 | 53.9 | 48.8 | 41.4 | -0.007931600356 | -0.01300636016 | -0.002185976964
W4H2N3O2 | 2.065608799 | W | N | OH | -0.288075632 | 0.424045437 | 7.98 | 14.5341 | 13.017 | 0.816 | -0.07 | 1.827 | 2.36 | 3.04 | 2.82 | 327.9 | 74.6 | 48.8 | 41.4 | -0.007395325164 | -0.008207964903 | -0.001867380853
Mn3C2 | 4.551475838 | Mn | C | Mn | 0.44375184 | 0.49998961 | 7.434 | 11.2603 | 7.434 | -0.5 | 1.262 | -0.5 | 1.55 | 2.55 | 1.55 | 293.1 | 38.9 | 59.6 | 38.9 | 0 | 0 | 0
Ta3C2 | 4.690470077 | Ta | C | Ta | 0.007367478 | 0.635990619 | 7.89 | 11.2603 | 7.89 | 0.323 | 1.262 | 0.323 | 1.5 | 2.55 | 1.5 | 314.8 | 78.4 | 59.6 | 78.4 | 0 | 0 | 0
Y3C2 | 3.520095171 | Y | C | Y | -0.140203065 | 0.198954647 | 6.217 | 11.2603 | 6.217 | 0.308 | 1.262 | 0.308 | 1.22 | 2.55 | 1.22 | 361.5 | 86.5 | 59.6 | 86.5 | 0 | 0 | 0
Mn3N2 | 4.630992305 | Mn | N | Mn | 0.183639837 | 0.38639898 | 7.434 | 14.5341 | 7.434 | -0.5 | -0.07 | -0.5 | 1.55 | 3.04 | 1.55 | 308.8 | 38.9 | 48.8 | 38.9 | 0 | 0 | 0
Ta3N2 | 5.290320619 | Ta | N | Ta | -0.308609979 | 0.764876976 | 7.89 | 14.5341 | 7.89 | 0.323 | -0.07 | 0.323 | 1.5 | 3.04 | 1.5 | 293.2 | 78.4 | 48.8 | 78.4 | 0 | 0 | 0
Y3N2 | 4.134395041 | Y | N | Y | -1.093169715 | 0.294136582 | 6.217 | 14.5341 | 6.217 | 0.308 | -0.07 | 0.308 | 1.22 | 3.04 | 1.22 | 348.2 | 86.5 | 48.8 | 86.5 | 0 | 0 | 0
Mo4C3F2 | 5.969642723 | Mo | C | F | -0.613551279 | 0.199913684 | 7.0942 | 11.2603 | 17.4228 | 0.749 | 1.262 | 3.401 | 2.16 | 2.55 | 3.98 | 314.3 | 70.2 | 59.6 | 36 | -0.001128447119 | -0.003024952289 | -0.0006756336325
Ti4C3F2 | 4.572972107 | Ti | C | F | -1.635185788 | 0 | 6.8282 | 11.2603 | 17.4228 | 0.087 | 1.262 | 3.401 | 1.54 | 2.55 | 3.98 | 307.9 | 48.9 | 59.6 | 36 | -0.001117385542 | -0.003703077672 | -0.0005881146416
Zr4C3F2 | 3.516069293 | Zr | C | F | -1.71728553 | 0.004888404 | 6.6339 | 11.2603 | 17.4228 | 0.427 | 1.262 | 3.401 | 1.33 | 2.55 | 3.98 | 333.3 | 79 | 59.6 | 36 | -0.00120718988 | -0.003597302059 | -0.0008526458526
Nb4F2N3 | 4.235459161 | Nb | N | F | -1.506302394 | 0.225002587 | 6.7588 | 14.5341 | 17.4228 | 0.894 | -0.07 | 3.401 | 1.6 | 3.04 | 3.98 | 319.9 | 74.7 | 48.8 | 36 | -0.001139866969 | -0.002910510715 | -0.0006796347309
V4F2N3 | 5.355879366 | V | N | F | -1.493826455 | 0.162109715 | 6.746 | 14.5341 | 17.4228 | 0.526 | -0.07 | 3.401 | 1.63 | 3.04 | 3.98 | 299.4 | 44.9 | 48.8 | 36 | -0.001082537112 | -0.003123850731 | -0.0004684732725
Cr4C3O2 | 6.570992021 | Cr | C | O | -0.414451418 | 0.351097066 | 6.766 | 11.2603 | 13.618 | 0.6758 | 1.262 | 1.439 | 1.66 | 2.55 | 3.44 | 290.1 | 42.7 | 59.6 | 41.4 | -0.001358565614 | -0.001156663448 | -0.0001702500146
Nb4C3O2 | 5.594921286 | Nb | C | O | -1.211952172 | 0.077252271 | 6.7588 | 11.2603 | 13.618 | 0.894 | 1.262 | 1.439 | 1.6 | 2.55 | 3.44 | 314.4 | 74.7 | 59.6 | 41.4 | -0.001248640216 | -0.0008951585432 | -0.0002126855699
V4C3O2 | 6.581941225 | V | C | O | -0.967520279 | 0.146186409 | 6.746 | 11.2603 | 13.618 | 0.526 | 1.262 | 1.439 | 1.63 | 2.55 | 3.44 | 292.4 | 44.9 | 59.6 | 41.4 | -0.001452954148 | -0.001394662318 | -0.000214159843
Cr4N3O2 | 6.34702856 | Cr | N | O | -0.855985122 | 0.136522482 | 6.766 | 14.5341 | 13.618 | 0.6758 | -0.07 | 1.439 | 1.66 | 3.04 | 3.44 | 294.7 | 42.7 | 48.8 | 41.4 | -0.001380107847 | -0.001175004199 | -0.0001702500146
Nb4N3O2 | 5.358477578 | Nb | N | O | -1.5326914 | 0.158959267 | 6.7588 | 14.5341 | 13.618 | 0.894 | -0.07 | 1.439 | 1.6 | 3.04 | 3.44 | 314.2 | 74.7 | 48.8 | 41.4 | -0.001247845915 | -0.0008945891039 | -0.0002126855699
V4N3O2 | 6.194619891 | V | N | O | -1.376900839 | 0.162010031 | 6.746 | 14.5341 | 13.618 | 0.526 | -0.07 | 1.439 | 1.63 | 3.04 | 3.44 | 292.4 | 44.9 | 48.8 | 41.4 | -0.001452954148 | -0.001394662318 | -0.000214159843
Cr4C3 | 4.444378266 | Cr | C | Cr | 0.373496671 | 0.450647255 | 6.766 | 11.2603 | 6.766 | 0.6758 | 1.262 | 0.6758 | 1.66 | 2.55 | 1.66 | 294.4 | 42.7 | 59.6 | 42.7 | 0 | 0 | 0
Nb4C3 | 4.41065153 | Nb | C | Nb | -0.26922953 | 0.365867031 | 6.7588 | 11.2603 | 6.7588 | 0.894 | 1.262 | 0.894 | 1.6 | 2.55 | 1.6 | 312.9 | 74.7 | 59.6 | 74.7 | 0 | 0 | 0
V4C3 | 4.523354721 | V | C | V | -0.131807621 | 0.374984237 | 6.746 | 11.2603 | 6.746 | 0.526 | 1.262 | 0.526 | 1.63 | 2.55 | 1.63 | 292.4 | 44.9 | 59.6 | 44.9 | 0 | 0 | 0
Cr4N3 | 4.072196491 | Cr | N | Cr | -0.121958653 | 0.290493886 | 6.766 | 14.5341 | 6.766 | 0.6758 | -0.07 | 0.6758 | 1.66 | 3.04 | 1.66 | 303.3 | 42.7 | 48.8 | 42.7 | 0 | 0 | 0
Nb4N3 | 4.796419169 | Nb | N | Nb | -0.569596404 | 0.556592773 | 6.7588 | 14.5341 | 6.7588 | 0.894 | -0.07 | 0.894 | 1.6 | 3.04 | 1.6 | 314.9 | 74.7 | 48.8 | 74.7 | 0 | 0 | 0
V4N3 | 4.767996235 | V | N | V | -0.593356273 | 0.470175025 | 6.746 | 14.5341 | 6.746 | 0.526 | -0.07 | 0.526 | 1.63 | 3.04 | 1.63 | 293.3 | 44.9 | 48.8 | 44.9 | 0 | 0 | 0
Cr2C | 4.716535002 | Cr | C | Cr | 0.789143783 | 0.876023649 | 6.766 | 11.2603 | 6.766 | 0.6758 | 1.262 | 0.6758 | 1.66 | 2.55 | 1.66 | 283.4 | 42.7 | 59.6 | 42.7 | 0 | 0 | 0
Nb2C | 4.535834564 | Nb | C | Nb | 0.284040518 | 0.837083803 | 6.7588 | 11.2603 | 6.7588 | 0.894 | 1.262 | 0.894 | 1.6 | 2.55 | 1.6 | 311.6 | 74.7 | 59.6 | 74.7 | 0 | 0 | 0
V2C | 4.635133763 | V | C | V | 0.337235199 | 0.791538334 | 6.746 | 11.2603 | 6.746 | 0.526 | 1.262 | 0.526 | 1.63 | 2.55 | 1.63 | 290.3 | 44.9 | 59.6 | 44.9 | 0 | 0 | 0
Mo2N | 5.004303233 | Mo | N | Mo | 0.66310091 | 0.986071151 | 7.0942 | 14.5341 | 7.0942 | 0.749 | -0.07 | 0.749 | 2.16 | 3.04 | 2.16 | 280.9 | 70.2 | 48.8 | 70.2 | 0 | 0 | 0
Ta2N | 4.770044727 | Ta | N | Ta | 0.164725324 | 1.138550709 | 7.89 | 14.5341 | 7.89 | 0.323 | -0.07 | 0.323 | 1.5 | 3.04 | 1.5 | 309 | 78.4 | 48.8 | 78.4 | 0 | 0 | 0
Y2N | 3.961487736 | Y | N | Y | -0.697539788 | 0.458548793 | 6.217 | 14.5341 | 6.217 | 0.308 | -0.07 | 0.308 | 1.22 | 3.04 | 1.22 | 343.8 | 86.5 | 48.8 | 86.5 | 0 | 0 | 0
Cr2CO2 | 6.417723431 | Cr | C | O | -0.881746892 | 0.441495809 | 6.766 | 11.2603 | 13.618 | 0.6758 | 1.262 | 1.439 | 1.66 | 2.55 | 3.44 | 290.8 | 42.7 | 59.6 | 41.4 | -0.001361843779 | -0.001159454432 | -0.0001702500146
Mo2CF2 | 5.867241689 | Mo | C | F | -1.016778224 | 0.324506247 | 7.0942 | 11.2603 | 17.4228 | 0.749 | 1.262 | 3.401 | 2.16 | 2.55 | 3.98 | 287.2 | 70.2 | 59.6 | 36 | -0.001031148624 | -0.002764130759 | -0.0006756336325
Ti2CF2 | 4.803881267 | Ti | C | F | -2.27416768 | 0 | 6.8282 | 11.2603 | 17.4228 | 0.087 | 1.262 | 3.401 | 1.54 | 2.55 | 3.98 | 304.8 | 48.9 | 59.6 | 36 | -0.001106135476 | -0.00366579433 | -0.0005881146416
Zr2CF2 | 3.905669365 | Zr | C | F | -2.362683664 | 0 | 6.6339 | 11.2603 | 17.4228 | 0.427 | 1.262 | 3.401 | 1.33 | 2.55 | 3.98 | 328.7 | 79 | 59.6 | 36 | -0.001190528994 | -0.003547654326 | -0.0008526458526
Sc2CO2 | 6.377828005 | Sc | C | O | -1.812340172 | 0.731641783 | 6.5614 | 11.2603 | 13.618 | 0.189 | 1.262 | 1.439 | 1.36 | 2.55 | 3.44 | 322.9 | 53.9 | 59.6 | 41.4 | -0.001683076543 | -0.002108623194 | -0.0003519813879
W2CO2 | 5.937513434 | W | C | O | -0.935930369 | 0.355423706 | 7.98 | 11.2603 | 13.618 | 0.816 | 1.262 | 1.439 | 2.36 | 2.55 | 3.44 | 311 | 74.6 | 59.6 | 41.4 | -0.001328472879 | -0.001012207048 | -0.0002427995041
Hf2F2N | 3.31444709 | Hf | N | F | -2.381737077 | 0.218314789 | 6.825 | 14.5341 | 17.4228 | 0.178 | -0.07 | 3.401 | 1.3 | 3.04 | 3.98 | 320.8 | 82.9 | 48.8 | 36 | -0.001164052911 | -0.003752280475 | -0.0009696510331
Sc2F2N | 3.768005716 | Sc | N | F | -2.984131642 | 0.016245819 | 6.5614 | 14.5341 | 17.4228 | 0.189 | -0.07 | 3.401 | 1.36 | 3.04 | 3.98 | 318.3 | 53.9 | 48.8 | 36 | -0.001154948788 | -0.003710332271 | -0.0006282969192
Y2F2N | 3.064709989 | Y | N | F | -2.919192408 | 8.65e-05 | 6.217 | 14.5341 | 17.4228 | 0.308 | -0.07 | 3.401 | 1.22 | 3.04 | 3.98 | 344.6 | 86.5 | 48.8 | 36 | -0.00124966388 | -0.00386808333 | -0.0009709495301
Mo2NO2 | 6.830337149 | Mo | N | O | -1.058915736 | 0.3392577 | 7.0942 | 14.5341 | 13.618 | 0.749 | -0.07 | 1.439 | 2.16 | 3.04 | 3.44 | 285.9 | 70.2 | 48.8 | 41.4 | -0.001282983362 | -0.001030585831 | -0.0002530504559
Ti2NO2 | 5.733969426 | Ti | N | O | -2.427262572 | 0.081596551 | 6.8282 | 14.5341 | 13.618 | 0.087 | -0.07 | 1.439 | 1.54 | 3.04 | 3.44 | 300.1 | 48.9 | 48.8 | 41.4 | -0.001567440019 | -0.002119647329 | -0.0003453873855
Mo2CH2O2 | 2.126567246 | Mo | C | OH | -0.576427893 | 0.38807834 | 7.0942 | 11.2603 | 13.017 | 0.749 | 1.262 | 1.827 | 2.16 | 2.55 | 2.82 | 295.5 | 70.2 | 59.6 | 41.4 | -0.00681233422 | -0.007887133003 | -0.001873694541
Ti2CH2O2 | 1.912019945 | Ti | C | OH | -1.429972453 | 0.161596464 | 6.8282 | 11.2603 | 13.017 | 0.087 | 1.262 | 1.827 | 1.54 | 2.55 | 2.82 | 307.2 | 48.9 | 59.6 | 41.4 | -0.007605315451 | -0.01323467796 | -0.002106691902
Zr2CH2O2 | 2.0307807 | Zr | C | OH | -1.485474419 | 0.316168479 | 6.6339 | 11.2603 | 13.017 | 0.427 | 1.262 | 1.827 | 1.33 | 2.55 | 2.82 | 331.1 | 79 | 59.6 | 41.4 | -0.008093232804 | -0.01147704633 | -0.00273840731
Mo2H2NO2 | 2.311684118 | Mo | N | OH | -0.696275088 | 0.350469652 | 7.0942 | 14.5341 | 13.017 | 0.749 | -0.07 | 1.827 | 2.16 | 3.04 | 2.82 | 282.7 | 70.2 | 48.8 | 41.4 | -0.006517248339 | -0.007545490694 | -0.001873694541
Ti2H2NO2 | 2.172653965 | Ti | N | OH | -1.644564329 | 0.147477901 | 6.8282 | 14.5341 | 13.017 | 0.087 | -0.07 | 1.827 | 1.54 | 3.04 | 2.82 | 306 | 48.9 | 48.8 | 41.4 | -0.007575607188 | -0.01318298 | -0.002106691902
Zr2H2NO2 | 2.342079464 | Zr | N | OH | -1.665463939 | 0.348531836 | 6.6339 | 14.5341 | 13.017 | 0.427 | -0.07 | 1.827 | 1.33 | 3.04 | 2.82 | 327.5 | 79 | 48.8 | 41.4 | -0.008005236313 | -0.01135225815 | -0.00273840731
Mo3C2H2O2 | 1.997014787 | Mo | C | OH | -0.442869216 | 0.347120705 | 7.0942 | 11.2603 | 13.017 | 0.749 | 1.262 | 1.827 | 2.16 | 2.55 | 2.82 | 292.4 | 70.2 | 59.6 | 41.4 | -0.006740868108 | -0.007804391507 | -0.001873694541
Zr3C2H2O2 | 2.117075344 | Zr | C | OH | -1.368375141 | 0.227480016 | 6.6339 | 11.2603 | 13.017 | 0.427 | 1.262 | 1.827 | 1.33 | 2.55 | 2.82 | 333.2 | 79 | 59.6 | 41.4 | -0.00814456409 | -0.01154983944 | -0.00273840731
Hf3H2N2O2 | 2.768793192 | Hf | N | OH | -1.551610561 | 0.372518067 | 6.825 | 14.5341 | 13.017 | 0.178 | -0.07 | 1.827 | 1.3 | 3.04 | 2.82 | 317.8 | 82.9 | 48.8 | 41.4 | -0.007861311281 | -0.01297530177 | -0.003384683815
Sc3H2N2O2 | 1.793038091 | Sc | N | OH | -1.903654496 | 0.210079435 | 6.5614 | 14.5341 | 13.017 | 0.189 | -0.07 | 1.827 | 1.36 | 3.04 | 2.82 | 320.2 | 53.9 | 48.8 | 41.4 | -0.007919234281 | -0.01298608208 | -0.002185976964
W3H2N2O2 | 2.870550432 | W | N | OH | -0.410512225 | 0.421728587 | 7.98 | 14.5341 | 13.017 | 0.816 | -0.07 | 1.827 | 2.36 | 3.04 | 2.82 | 283.7 | 74.6 | 48.8 | 41.4 | -0.006398456081 | -0.007101554263 | -0.001867380853
Cr3C2F2 | 6.227888685 | Cr | C | F | -0.855879462 | 0.229426318 | 6.766 | 11.2603 | 17.4228 | 0.6758 | 1.262 | 3.401 | 1.66 | 2.55 | 3.98 | 295.7 | 42.7 | 59.6 | 36 | -0.001064709547 | -0.002924491297 | -0.0004223056421
Nb3C2F2 | 4.806968304 | Nb | C | F | -1.363084189 | 0.184796028 | 6.7588 | 11.2603 | 17.4228 | 0.894 | 1.262 | 3.401 | 1.6 | 2.55 | 3.98 | 317.6 | 74.7 | 59.6 | 36 | -0.001131671614 | -0.00288958488 | -0.0006796347309
V3C2F2 | 5.747555556 | V | C | F | -1.267993964 | 0.169393948 | 6.746 | 11.2603 | 17.4228 | 0.526 | 1.262 | 3.401 | 1.63 | 2.55 | 3.98 | 297.9 | 44.9 | 59.6 | 36 | -0.001077113579 | -0.003108200176 | -0.0004684732725
Cr3C2O2 | 6.633241997 | Cr | C | O | -0.623093178 | 0.341631812 | 6.766 | 11.2603 | 13.618 | 0.6758 | 1.262 | 1.439 | 1.66 | 2.55 | 3.44 | 288.9 | 42.7 | 59.6 | 41.4 | -0.001352945901 | -0.001151878905 | -0.0001702500146
Nb3C2O2 | 5.194494982 | Nb | C | O | -1.37102799 | 0.114148827 | 6.7588 | 11.2603 | 13.618 | 0.894 | 1.262 | 1.439 | 1.6 | 2.55 | 3.44 | 313.9 | 74.7 | 59.6 | 41.4 | -0.001246654465 | -0.000893734945 | -0.0002126855699
V3C2O2 | 6.38282649 | V | C | O | -1.107298395 | 0.187953818 | 6.746 | 11.2603 | 13.618 | 0.526 | 1.262 | 1.439 | 1.63 | 2.55 | 3.44 | 292.4 | 44.9 | 59.6 | 41.4 | -0.001452954148 | -0.001394662318 | -0.000214159843
Hf3F2N2 | 3.581515296 | Hf | N | F | -2.125211153 | 0.215268555 | 6.825 | 14.5341 | 17.4228 | 0.178 | -0.07 | 3.401 | 1.3 | 3.04 | 3.98 | 315.2 | 82.9 | 48.8 | 36 | -0.001143732786 | -0.00368677932 | -0.0009696510331
Sc3F2N2 | 4.029499195 | Sc | N | F | -2.694769231 | 0.028984596 | 6.5614 | 14.5341 | 17.4228 | 0.189 | -0.07 | 3.401 | 1.36 | 3.04 | 3.98 | 318.1 | 53.9 | 48.8 | 36 | -0.00115422309 | -0.003708000928 | -0.0006282969192
W3F2N2 | 5.006098947 | W | N | F | -0.630834388 | 0.399941503 | 7.98 | 14.5341 | 17.4228 | 0.816 | -0.07 | 3.401 | 2.36 | 3.04 | 3.98 | 280.6 | 74.6 | 48.8 | 36 | -0.001004264458 | -0.002632381576 | -0.0006998420014
Hf3N2O2 | 4.357243335 | Hf | N | O | -2.386006235 | 0.08787343 | 6.825 | 14.5341 | 13.618 | 0.178 | -0.07 | 1.439 | 1.3 | 3.04 | 3.44 | 321.3 | 82.9 | 48.8 | 41.4 | -0.001675362871 | -0.002116638705 | -0.0005461230894
Ta3N2O2 | 5.238300818 | Ta | N | O | -1.54090005 | 0.320641291 | 7.89 | 14.5341 | 13.618 | 0.323 | -0.07 | 1.439 | 1.5 | 3.04 | 3.44 | 305.6 | 78.4 | 48.8 | 41.4 | -0.001578464579 | -0.001781715941 | -0.0004570894299
Y3N2O2 | 5.675460698 | Y | N | O | -2.228160307 | 0.341837858 | 6.217 | 14.5341 | 13.618 | 0.308 | -0.07 | 1.439 | 1.22 | 3.04 | 3.44 | 353.3 | 86.5 | 48.8 | 41.4 | -0.001827616491 | -0.002087503266 | -0.0005110926478
Mn4C3H2O2 | 1.679042179 | Mn | C | OH | -0.303720163 | 0.268824724 | 7.434 | 11.2603 | 13.017 | -0.5 | 1.262 | 1.827 | 1.55 | 2.55 | 2.82 | 294.7 | 38.9 | 59.6 | 41.4 | -0.007446202941 | -0.01697928655 | -0.002241242778
Ta4C3H2O2 | 2.395729642 | Ta | C | OH | -0.881711 | 0.193119783 | 7.89 | 11.2603 | 13.017 | 0.323 | 1.262 | 1.827 | 1.5 | 2.55 | 2.82 | 315.9 | 78.4 | 59.6 | 41.4 | -0.007778324959 | -0.01176360357 | -0.002919488826
Y4C3H2O2 | 1.737415858 | Y | C | OH | -0.939972141 | 0.507868626 | 6.217 | 11.2603 | 13.017 | 0.308 | 1.262 | 1.827 | 1.22 | 2.55 | 2.82 | 357.2 | 86.5 | 59.6 | 41.4 | -0.008801741586 | -0.0134342103 | -0.003253245216
Mn4H2N3O2 | 1.917367094 | Mn | N | OH | -0.479216907 | 0.182646496 | 7.434 | 14.5341 | 13.017 | -0.5 | -0.07 | 1.827 | 1.55 | 3.04 | 2.82 | 292 | 38.9 | 48.8 | 41.4 | -0.007377981875 | -0.01682372471 | -0.002241242778
Ta4H2N3O2 | 2.75413148 | Ta | N | OH | -0.972625461 | 0.434351631 | 7.89 | 14.5341 | 13.017 | 0.323 | -0.07 | 1.827 | 1.5 | 3.04 | 2.82 | 321.2 | 78.4 | 48.8 | 41.4 | -0.007908825504 | -0.01196096698 | -0.002919488826
Y4H2N3O2 | 2.027842007 | Y | N | OH | -1.841986852 | 0.163297723 | 6.217 | 14.5341 | 13.017 | 0.308 | -0.07 | 1.827 | 1.22 | 3.04 | 2.82 | 348 | 86.5 | 48.8 | 41.4 | -0.008575044994 | -0.01308820041 | -0.003253245216
Mo3C2 | 4.813046074 | Mo | C | Mo | 0.457276117 | 0.630792148 | 7.0942 | 11.2603 | 7.0942 | 0.749 | 1.262 | 0.749 | 2.16 | 2.55 | 2.16 | 291.6 | 70.2 | 59.6 | 70.2 | 0 | 0 | 0
Ti3C2 | 3.974776421 | Ti | C | Ti | -0.381103554 | 0.361931186 | 6.8282 | 11.2603 | 6.8282 | 0.087 | 1.262 | 0.087 | 1.54 | 2.55 | 1.54 | 309.9 | 48.9 | 59.6 | 48.9 | 0 | 0 | 0
Zr3C2 | 3.920541969 | Zr | C | Zr | -0.417315994 | 0.283162458 | 6.6339 | 11.2603 | 6.6339 | 0.427 | 1.262 | 0.427 | 1.33 | 2.55 | 1.33 | 333.7 | 79 | 59.6 | 79 | 0 | 0 | 0
Mo3N2 | 5.071202015 | Mo | N | Mo | 0.31824437 | 0.705808659 | 7.0942 | 14.5341 | 7.0942 | 0.749 | -0.07 | 0.749 | 2.16 | 3.04 | 2.16 | 284 | 70.2 | 48.8 | 70.2 | 0 | 0 | 0
Ti3N2 | 4.59832161 | Ti | N | Ti | -0.985172031 | 0.486436956 | 6.8282 | 14.5341 | 6.8282 | 0.087 | -0.07 | 0.087 | 1.54 | 3.04 | 1.54 | 301.4 | 48.9 | 48.8 | 48.9 | 0 | 0 | 0
Zr3N2 | 4.346024058 | Zr | N | Zr | -0.972064627 | 0.506064571 | 6.6339 | 14.5341 | 6.6339 | 0.427 | -0.07 | 0.427 | 1.33 | 3.04 | 1.33 | 318.7 | 79 | 48.8 | 79 | 0 | 0 | 0
Cr4C3F2 | 6.12708594 | Cr | C | F | -0.649412156 | 0.209921387 | 6.766 | 11.2603 | 17.4228 | 0.6758 | 1.262 | 3.401 | 1.66 | 2.55 | 3.98 | 299.5 | 42.7 | 59.6 | 36 | -0.001078391983 | -0.002962073532 | -0.0004223056421
Nb4C3F2 | 4.754208319 | Nb | C | F | -1.251591017 | 0.089590594 | 6.7588 | 11.2603 | 17.4228 | 0.894 | 1.262 | 3.401 | 1.6 | 2.55 | 3.98 | 315.3 | 74.7 | 59.6 | 36 | -0.001123476259 | -0.002868659045 | -0.0006796347309
V4C3F2 | 5.646512711 | V | C | F | -1.114250996 | 0.11000568 | 6.746 | 11.2603 | 17.4228 | 0.526 | 1.262 | 3.401 | 1.63 | 2.55 | 3.98 | 294.6 | 44.9 | 59.6 | 36 | -0.001065181807 | -0.003073768955 | -0.0004684732725
Cr4F2N3 | 5.184954822 | Cr | N | F | -1.090314399 | 0.026373943 | 6.766 | 14.5341 | 17.4228 | 0.6758 | -0.07 | 3.401 | 1.66 | 3.04 | 3.98 | 300.9 | 42.7 | 48.8 | 36 | -0.001083432881 | -0.002975919618 | -0.0004223056421
Sc4F2N3 | 3.623681847 | Sc | N | F | -2.570074031 | 0 | 6.5614 | 14.5341 | 17.4228 | 0.189 | -0.07 | 3.401 | 1.36 | 3.04 | 3.98 | 319.3 | 53.9 | 48.8 | 36 | -0.001158577279 | -0.003721988985 | -0.0006282969192
W4F2N3 | 4.360052348 | W | N | F | -0.481655634 | 0.358188333 | 7.98 | 14.5341 | 17.4228 | 0.816 | -0.07 | 3.401 | 2.36 | 3.04 | 3.98 | 326.6 | 74.6 | 48.8 | 36 | -0.001168897975 | -0.003063919539 | -0.0006998420014
Hf4C3O2 | 5.300369123 | Hf | C | O | -1.67841771 | 0.101825269 | 6.825 | 11.2603 | 13.618 | 0.178 | 1.262 | 1.439 | 1.3 | 2.55 | 3.44 | 327.9 | 82.9 | 59.6 | 41.4 | -0.001709777422 | -0.002160117744 | -0.0005461230894
Sc4C3O2 | 6.305918995 | Sc | C | O | -1.092481525 | 0.531614376 | 6.5614 | 11.2603 | 13.618 | 0.189 | 1.262 | 1.439 | 1.36 | 2.55 | 3.44 | 327.8 | 53.9 | 59.6 | 41.4 | -0.001708617191 | -0.002140621502 | -0.0003519813879
W4C3O2 | 5.745542 | W | C | O | -0.383283546 | 0.424455866 | 7.98 | 11.2603 | 13.618 | 0.816 | 1.262 | 1.439 | 2.36 | 2.55 | 3.44 | 312.5 | 74.6 | 59.6 | 41.4 | -0.001334880304 | -0.001017089075 | -0.0002427995041
Hf4N3O2 | 4.57867948 | Hf | N | O | -2.209534906 | 0.09049357 | 6.825 | 14.5341 | 13.618 | 0.178 | -0.07 | 1.439 | 1.3 | 3.04 | 3.44 | 322.3 | 82.9 | 48.8 | 41.4 | -0.001680577197 | -0.002123226438 | -0.0005461230894
Sc4N3O2 | 7.2312178 | Sc | N | O | -2.250582645 | 0.240555403 | 6.5614 | 14.5341 | 13.618 | 0.189 | -0.07 | 1.439 | 1.36 | 3.04 | 3.44 | 374.6 | 53.9 | 48.8 | 41.4 | -0.001952556436 | -0.002446237994 | -0.0003519813879
W4N3O2 | 5.253120612 | W | N | O | -0.485606088 | 0.301040756 | 7.98 | 14.5341 | 13.618 | 0.816 | -0.07 | 1.439 | 2.36 | 3.04 | 3.44 | 322 | 74.6 | 48.8 | 41.4 | -0.001375460666 | -0.001048008583 | -0.0002427995041
Hf4C3 | 4.470730484 | Hf | C | Hf | -0.530324833 | 0.251278942 | 6.825 | 11.2603 | 6.825 | 0.178 | 1.262 | 0.178 | 1.3 | 2.55 | 1.3 | 330.1 | 82.9 | 59.6 | 82.9 | 0 | 0 | 0
Sc4C3 | 3.034834171 | Sc | C | Sc | -0.321604606 | 0.186982895 | 6.5614 | 11.2603 | 6.5614 | 0.189 | 1.262 | 0.189 | 1.36 | 2.55 | 1.36 | 340.2 | 53.9 | 59.6 | 53.9 | 0 | 0 | 0
W4C3 | 5.092112133 | W | C | W | 0.547844669 | 0.72203417 | 7.98 | 11.2603 | 7.98 | 0.816 | 1.262 | 0.816 | 2.36 | 2.55 | 2.36 | 307.9 | 74.6 | 59.6 | 74.6 | 0 | 0 | 0
Hf4N3 | 4.471742401 | Hf | N | Hf | -1.184688214 | 0.265211199 | 6.825 | 14.5341 | 6.825 | 0.178 | -0.07 | 0.178 | 1.3 | 3.04 | 1.3 | 319.1 | 82.9 | 48.8 | 82.9 | 0 | 0 | 0
Sc4N3 | 3.922537798 | Sc | N | Sc | -1.485609464 | 0.180582091 | 6.5614 | 14.5341 | 6.5614 | 0.189 | -0.07 | 0.189 | 1.36 | 3.04 | 1.36 | 321.1 | 53.9 | 48.8 | 53.9 | 0 | 0 | 0
W4N3 | 5.340951144 | W | N | W | 0.625500662 | 0.772571147 | 7.98 | 14.5341 | 7.98 | 0.816 | -0.07 | 0.816 | 2.36 | 3.04 | 2.36 | 322.9 | 74.6 | 48.8 | 74.6 | 0 | 0 | 0
Hf2C | 4.458777006 | Hf | C | Hf | 0.012178679 | 0.620092726 | 6.825 | 11.2603 | 6.825 | 0.178 | 1.262 | 0.178 | 1.3 | 2.55 | 1.3 | 322 | 82.9 | 59.6 | 82.9 | 0 | 0 | 0
Sc2C | 4.098065208 | Sc | C | Sc | -0.060786782 | 0.383649812 | 6.5614 | 11.2603 | 6.5614 | 0.189 | 1.262 | 0.189 | 1.36 | 2.55 | 1.36 | 331.4 | 53.9 | 59.6 | 53.9 | 0 | 0 | 0
W2C | 5.153421153 | W | C | W | 0.957153417 | 1.09263414 | 7.98 | 11.2603 | 7.98 | 0.816 | 1.262 | 0.816 | 2.36 | 2.55 | 2.36 | 287.1 | 74.6 | 59.6 | 74.6 | 0 | 0 | 0
Cr2N | 4.96687869 | Cr | N | Cr | 0.531967063 | 0.891841383 | 6.766 | 14.5341 | 6.766 | 0.6758 | -0.07 | 0.6758 | 1.66 | 3.04 | 1.66 | 267.5 | 42.7 | 48.8 | 42.7 | 0 | 0 | 0
Nb2N | 4.624259039 | Nb | N | Nb | 0.028747362 | 1.031012153 | 6.7588 | 14.5341 | 6.7588 | 0.894 | -0.07 | 0.894 | 1.6 | 3.04 | 1.6 | 313.1 | 74.7 | 48.8 | 74.7 | 0 | 0 | 0
Ti2N | 4.582592154 | Ti | N | Ti | -0.588570078 | 0.741026571 | 6.8282 | 14.5341 | 6.8282 | 0.087 | -0.07 | 0.087 | 1.54 | 3.04 | 1.54 | 297.9 | 48.9 | 48.8 | 48.9 | 0 | 0 | 0
Zr2N | 4.424409886 | Zr | N | Zr | -0.544157544 | 0.687616788 | 6.6339 | 14.5341 | 6.6339 | 0.427 | -0.07 | 0.427 | 1.33 | 3.04 | 1.33 | 323.4 | 79 | 48.8 | 79 | 0 | 0 | 0
Nb2CF2 | 4.342834041 | Nb | C | F | -1.813100432 | 0.106837275 | 6.7588 | 11.2603 | 17.4228 | 0.894 | 1.262 | 3.401 | 1.6 | 2.55 | 3.98 | 319.5 | 74.7 | 59.6 | 36 | -0.00113844169 | -0.002906871439 | -0.0006796347309
V2CF2 | 5.383132905 | V | C | F | -1.723631726 | 0.07929613 | 6.746 | 11.2603 | 17.4228 | 0.526 | 1.262 | 3.401 | 1.63 | 2.55 | 3.98 | 298.6 | 44.9 | 59.6 | 36 | -0.001079644561 | -0.003115503768 | -0.0004684732725
Hf2CO2 | 4.879111126 | Hf | C | O | -2.307389343 | 0.167551164 | 6.825 | 11.2603 | 13.618 | 0.178 | 1.262 | 1.439 | 1.3 | 2.55 | 3.44 | 327.7 | 82.9 | 59.6 | 41.4 | -0.001708734556 | -0.002158800198 | -0.0005461230894
Nb2CO2 | 5.759951723 | Nb | C | O | -1.727511018 | 0.110416072 | 6.7588 | 11.2603 | 13.618 | 0.894 | 1.262 | 1.439 | 1.6 | 2.55 | 3.44 | 312.7 | 74.7 | 59.6 | 41.4 | -0.001241888662 | -0.0008903183093 | -0.0002126855699
Ta2CO2 | 5.522228129 | Ta | C | O | -1.765860026 | 0.113381284 | 7.89 | 11.2603 | 13.618 | 0.323 | 1.262 | 1.439 | 1.5 | 2.55 | 3.44 | 313.3 | 78.4 | 59.6 | 41.4 | -0.001618236101 | -0.001826608653 | -0.0004570894299
Y2CO2 | 5.253460151 | Y | C | O | -1.792301385 | 0.762210379 | 6.217 | 11.2603 | 13.618 | 0.308 | 1.262 | 1.439 | 1.22 | 2.55 | 3.44 | 356.4 | 86.5 | 59.6 | 41.4 | -0.001843652752 | -0.002105819881 | -0.0005110926478
Mn2F2N | 5.623999412 | Mn | N | F | -1.348883438 | 0.14394207 | 7.434 | 14.5341 | 17.4228 | -0.5 | -0.07 | 3.401 | 1.55 | 3.04 | 3.98 | 304.5 | 38.9 | 48.8 | 36 | -0.00110857664 | -0.004310859571 | -0.0005507140799
Ta2F2N | 4.86534066 | Ta | N | F | -1.617616224 | 0.506882731 | 7.89 | 14.5341 | 17.4228 | 0.323 | -0.07 | 3.401 | 1.5 | 3.04 | 3.98 | 287 | 78.4 | 48.8 | 36 | -0.001040663544 | -0.003205908631 | -0.0008757604064
Zr2F2N | 3.539576278 | Zr | N | F | -2.591595542 | 0.081561892 | 6.6339 | 14.5341 | 17.4228 | 0.427 | -0.07 | 3.401 | 1.33 | 3.04 | 3.98 | 327.4 | 79 | 48.8 | 36 | -0.001185820483 | -0.003533623445 | -0.0008526458526
W2NO2 | 6.825937572 | W | N | O | -0.946453766 | 0.332244768 | 7.98 | 14.5341 | 13.618 | 0.816 | -0.07 | 1.439 | 2.36 | 3.04 | 3.44 | 283.1 | 74.6 | 48.8 | 41.4 | -0.001209294765 | -0.0009214013351 | -0.0002427995041
Nb2CH2O2 | 2.145794566 | Nb | C | OH | -1.12639898 | 0.189516924 | 6.7588 | 11.2603 | 13.017 | 0.894 | 1.262 | 1.827 | 1.6 | 2.55 | 2.82 | 320.3 | 74.7 | 59.6 | 41.4 | -0.007001313586 | -0.007399144364 | -0.001725619994
V2CH2O2 | 1.792878429 | V | C | OH | -1.060472925 | 0.133232701 | 6.746 | 11.2603 | 13.017 | 0.526 | 1.262 | 1.827 | 1.63 | 2.55 | 2.82 | 300.9 | 44.9 | 59.6 | 41.4 | -0.007272361792 | -0.009692647145 | -0.001446327208
Cr2H2NO2 | 1.941259428 | Cr | N | OH | -0.893623076 | 0.229901136 | 6.766 | 14.5341 | 13.017 | 0.6758 | -0.07 | 1.827 | 1.66 | 3.04 | 2.82 | 303.7 | 42.7 | 48.8 | 41.4 | -0.00713891524 | -0.008656423419 | -0.001217086862
Nb2H2NO2 | 2.275744716 | Nb | N | OH | -1.144997503 | 0.333334803 | 6.7588 | 14.5341 | 13.017 | 0.894 | -0.07 | 1.827 | 1.6 | 3.04 | 2.82 | 295 | 74.7 | 48.8 | 41.4 | -0.00644829069 | -0.006814697432 | -0.001725619994
V2H2NO2 | 2.017324425 | V | N | OH | -1.19895202 | 0.163617715 | 6.746 | 14.5341 | 13.017 | 0.526 | -0.07 | 1.827 | 1.63 | 3.04 | 2.82 | 305.7 | 44.9 | 48.8 | 41.4 | -0.007388371552 | -0.009847265643 | -0.001446327208
Cr3C2H2O2 | 1.561346295 | Cr | C | OH | -0.52019423 | 0.289481003 | 6.766 | 11.2603 | 13.017 | 0.6758 | 1.262 | 1.827 | 1.66 | 2.55 | 2.82 | 301.1 | 42.7 | 59.6 | 41.4 | -0.007077798416 | -0.008582315086 | -0.001217086862
Nb3C2H2O2 | 1.890096978 | Nb | C | OH | -0.929482595 | 0.236704168 | 6.7588 | 11.2603 | 13.017 | 0.894 | 1.262 | 1.827 | 1.6 | 2.55 | 2.82 | 317.6 | 74.7 | 59.6 | 41.4 | -0.006942295332 | -0.007336772557 | -0.001725619994
V3C2H2O2 | 1.710174949 | V | C | OH | -0.852135548 | 0.190626664 | 6.746 | 11.2603 | 13.017 | 0.526 | 1.262 | 1.827 | 1.63 | 2.55 | 2.82 | 299.4 | 44.9 | 59.6 | 41.4 | -0.007236108743 | -0.009644328864 | -0.001446327208
Mn3H2N2O2 | 1.733889322 | Mn | N | OH | -0.559976131 | 0.211420039 | 7.434 | 14.5341 | 13.017 | -0.5 | -0.07 | 1.827 | 1.55 | 3.04 | 2.82 | 297.2 | 38.9 | 48.8 | 41.4 | -0.007509370594 | -0.01712332528 | -0.002241242778
Ta3H2N2O2 | 2.403405864 | Ta | N | OH | -1.039753363 | 0.408112124 | 7.89 | 14.5341 | 13.017 | 0.323 | -0.07 | 1.827 | 1.5 | 3.04 | 2.82 | 293.7 | 78.4 | 48.8 | 41.4 | -0.007231700033 | -0.01093691159 | -0.002919488826
Y3H2N2O2 | 1.789979678 | Y | N | OH | -1.825248885 | 0.240291624 | 6.217 | 14.5341 | 13.017 | 0.308 | -0.07 | 1.827 | 1.22 | 3.04 | 2.82 | 347.3 | 86.5 | 48.8 | 41.4 | -0.00855779634 | -0.01306187357 | -0.003253245216
Hf3C2F2 | 2.944220046 | Hf | C | F | -1.912199774 | 0 | 6.825 | 11.2603 | 17.4228 | 0.178 | 1.262 | 3.401 | 1.3 | 2.55 | 3.98 | 329.8 | 82.9 | 59.6 | 36 | -0.001196710256 | -0.003857550189 | -0.0009696510331
Sc3C2F2 | 5.213365605 | Sc | C | F | -1.778598304 | 0.17054619 | 6.5614 | 11.2603 | 17.4228 | 0.189 | 1.262 | 3.401 | 1.36 | 2.55 | 3.98 | 324.5 | 53.9 | 59.6 | 36 | -0.001177445434 | -0.003782603902 | -0.0006282969192
W3C2F2 | 5.79068929 | W | C | F | -0.559840416 | 0.48901482 | 7.98 | 11.2603 | 17.4228 | 0.816 | 1.262 | 3.401 | 2.36 | 2.55 | 3.98 | 287.6 | 74.6 | 59.6 | 36 | -0.001029317384 | -0.002698050397 | -0.0006998420014
Hf3C2O2 | 5.600769939 | Hf | C | O | -1.812255631 | 0.216093609 | 6.825 | 11.2603 | 13.618 | 0.178 | 1.262 | 1.439 | 1.3 | 2.55 | 3.44 | 327.1 | 82.9 | 59.6 | 41.4 | -0.001705605961 | -0.002154847558 | -0.0005461230894
Sc3C2O2 | 3.947450403 | Sc | C | O | -1.648476353 | 0.305691985 | 6.5614 | 11.2603 | 13.618 | 0.189 | 1.262 | 1.439 | 1.36 | 2.55 | 3.44 | 348.3 | 53.9 | 59.6 | 41.4 | -0.00181547092 | -0.002274491974 | -0.0003519813879
W3C2O2 | 6.093392542 | W | C | O | -0.59126831 | 0.389190625 | 7.98 | 11.2603 | 13.618 | 0.816 | 1.262 | 1.439 | 2.36 | 2.55 | 3.44 | 295.5 | 74.6 | 59.6 | 41.4 | -0.001262262816 | -0.0009617594296 | -0.0002427995041
Mn3F2N2 | 6.210243103 | Mn | N | F | -0.838331214 | 0.276248707 | 7.434 | 14.5341 | 17.4228 | -0.5 | -0.07 | 3.401 | 1.55 | 3.04 | 3.98 | 298.5 | 38.9 | 48.8 | 36 | -0.001086732765 | -0.004225916526 | -0.0005507140799
Ta3F2N2 | 5.007630856 | Ta | N | F | -1.468564617 | 0.398357297 | 7.89 | 14.5341 | 17.4228 | 0.323 | -0.07 | 3.401 | 1.5 | 3.04 | 3.98 | 290.6 | 78.4 | 48.8 | 36 | -0.001053717163 | -0.003246122119 | -0.0008757604064
Y3F2N2 | 3.258692407 | Y | N | F | -2.614087649 | 0.007780714 | 6.217 | 14.5341 | 17.4228 | 0.308 | -0.07 | 3.401 | 1.22 | 3.04 | 3.98 | 345.8 | 86.5 | 48.8 | 36 | -0.001254015582 | -0.00388155315 | -0.0009709495301
Mo3N2O2 | 7.07949312 | Mo | N | O | -0.853568834 | 0.283542296 | 7.0942 | 14.5341 | 13.618 | 0.749 | -0.07 | 1.439 | 2.16 | 3.04 | 3.44 | 283.8 | 70.2 | 48.8 | 41.4 | -0.00127355956 | -0.001023015946 | -0.0002530504559
Ti3N2O2 | 5.539232561 | Ti | N | O | -2.232220166 | 0.031571562 | 6.8282 | 14.5341 | 13.618 | 0.087 | -0.07 | 1.439 | 1.54 | 3.04 | 3.44 | 298.4 | 48.9 | 48.8 | 41.4 | -0.001558560818 | -0.002107639997 | -0.0003453873855
Zr3N2O2 | 4.427263342 | Zr | N | O | -2.426937928 | 0.094492387 | 6.6339 | 14.5341 | 13.618 | 0.427 | -0.07 | 1.439 | 1.33 | 3.04 | 3.44 | 323.8 | 79 | 48.8 | 41.4 | -0.001647402714 | -0.001711899551 | -0.0004176654248
Mo4C3H2O2 | 1.675662958 | Mo | C | OH | -0.393055163 | 0.282334547 | 7.0942 | 11.2603 | 13.017 | 0.749 | 1.262 | 1.827 | 2.16 | 2.55 | 2.82 | 314.9 | 70.2 | 59.6 | 41.4 | -0.00725957376 | -0.008404934629 | -0.001873694541
Ti4C3H2O2 | 1.911851995 | Ti | C | OH | -1.21123392 | 0.096587912 | 6.8282 | 11.2603 | 13.017 | 0.087 | 1.262 | 1.827 | 1.54 | 2.55 | 2.82 | 309.1 | 48.9 | 59.6 | 41.4 | -0.007652353535 | -0.01331653307 | -0.002106691902
Zr4C3H2O2 | 2.07405871 | Zr | C | OH | -1.273955784 | 0.190943538 | 6.6339 | 11.2603 | 13.017 | 0.427 | 1.262 | 1.827 | 1.33 | 2.55 | 2.82 | 334 | 79 | 59.6 | 41.4 | -0.008164118866 | -0.01157757015 | -0.00273840731
Mo4H2N3O2 | 1.889694579 | Mo | N | OH | -0.546785406 | 0.29549047 | 7.0942 | 14.5341 | 13.017 | 0.749 | -0.07 | 1.827 | 2.16 | 3.04 | 2.82 | 323.6 | 70.2 | 48.8 | 41.4 | -0.007460139945 | -0.008637144636 | -0.001873694541
Ti4H2N3O2 | 2.235089544 | Ti | N | OH | -1.666870552 | 0.073928409 | 6.8282 | 14.5341 | 13.017 | 0.087 | -0.07 | 1.827 | 1.54 | 3.04 | 2.82 | 302.5 | 48.9 | 48.8 | 41.4 | -0.007488958086 | -0.01303219428 | -0.002106691902
Zr4H2N3O2 | 2.391718901 | Zr | N | OH | -1.706493465 | 0.220965988 | 6.6339 | 14.5341 | 13.017 | 0.427 | -0.07 | 1.827 | 1.33 | 3.04 | 2.82 | 325.2 | 79 | 48.8 | 41.4 | -0.007949016333 | -0.01127253237 | -0.00273840731
Cr3C2 | 4.551678031 | Cr | C | Cr | 0.537150899 | 0.617789432 | 6.766 | 11.2603 | 6.766 | 0.6758 | 1.262 | 0.6758 | 1.66 | 2.55 | 1.66 | 292.8 | 42.7 | 59.6 | 42.7 | 0 | 0 | 0
Nb3C2 | 4.40779032 | Nb | C | Nb | -0.03271466 | 0.577765918 | 6.7588 | 11.2603 | 6.7588 | 0.894 | 1.262 | 0.894 | 1.6 | 2.55 | 1.6 | 317.6 | 74.7 | 59.6 | 74.7 | 0 | 0 | 0
V3C2 | 4.394605061 | V | C | V | 0.024455883 | 0.515501124 | 6.746 | 11.2603 | 6.746 | 0.526 | 1.262 | 0.526 | 1.63 | 2.55 | 1.63 | 297.1 | 44.9 | 59.6 | 44.9 | 0 | 0 | 0
Cr3N2 | 4.872036601 | Cr | N | Cr | 0.213849078 | 0.610528151 | 6.766 | 14.5341 | 6.766 | 0.6758 | -0.07 | 0.6758 | 1.66 | 3.04 | 1.66 | 270.1 | 42.7 | 48.8 | 42.7 | 0 | 0 | 0
Nb3N2 | 5.071959079 | Nb | N | Nb | -0.40135405 | 0.68765781 | 6.7588 | 14.5341 | 6.7588 | 0.894 | -0.07 | 0.894 | 1.6 | 3.04 | 1.6 | 294.5 | 74.7 | 48.8 | 74.7 | 0 | 0 | 0
V3N2 | 5.136135176 | V | N | V | -0.367901304 | 0.662069758 | 6.746 | 14.5341 | 6.746 | 0.526 | -0.07 | 0.526 | 1.63 | 3.04 | 1.63 | 278.5 | 44.9 | 48.8 | 44.9 | 0 | 0 | 0
Hf4C3F2 | 3.197944428 | Hf | C | F | -1.683930893 | 0.005973613 | 6.825 | 11.2603 | 17.4228 | 0.178 | 1.262 | 3.401 | 1.3 | 2.55 | 3.98 | 330.7 | 82.9 | 59.6 | 36 | -0.001199975991 | -0.003868077161 | -0.0009696510331
Sc4C3F2 | 5.059853658 | Sc | C | F | -1.463139164 | 0.157049302 | 6.5614 | 11.2603 | 17.4228 | 0.189 | 1.262 | 3.401 | 1.36 | 2.55 | 3.98 | 326.4 | 53.9 | 59.6 | 36 | -0.001184339568 | -0.003804751659 | -0.0006282969192
W4C3F2 | 5.342680175 | W | C | F | -0.421023184 | 0.439913351 | 7.98 | 11.2603 | 17.4228 | 0.816 | 1.262 | 3.401 | 2.36 | 2.55 | 3.98 | 315.7 | 74.6 | 59.6 | 36 | -0.00112988699 | -0.002961663805 | -0.0006998420014
Hf4F2N3 | 3.197498319 | Hf | N | F | -2.07670567 | 0.119567284 | 6.825 | 14.5341 | 17.4228 | 0.178 | -0.07 | 3.401 | 1.3 | 3.04 | 3.98 | 322.6 | 82.9 | 48.8 | 36 | -0.00117058438 | -0.003773334418 | -0.0009696510331
Ta4F2N3 | 3.767598455 | Ta | N | F | -1.292392481 | 0.431431077 | 7.89 | 14.5341 | 17.4228 | 0.323 | -0.07 | 3.401 | 1.5 | 3.04 | 3.98 | 321.5 | 78.4 | 48.8 | 36 | -0.00116576073 | -0.003591287891 | -0.0008757604064
Y4F2N3 | 2.815691735 | Y | N | F | -2.456640293 | 0 | 6.217 | 14.5341 | 17.4228 | 0.308 | -0.07 | 3.401 | 1.22 | 3.04 | 3.98 | 346.7 | 86.5 | 48.8 | 36 | -0.001257279359 | -0.003891655515 | -0.0009709495301
Mn4C3O2 | 6.867468069 | Mn | C | O | -0.235408842 | 0.393039942 | 7.434 | 11.2603 | 13.618 | -0.5 | 1.262 | 1.439 | 1.55 | 2.55 | 3.44 | 292.1 | 38.9 | 59.6 | 41.4 | -0.001590007536 | -0.002958899996 | -0.0003940472778
Ta4C3O2 | 5.333658689 | Ta | C | O | -1.249088308 | 0.063014189 | 7.89 | 11.2603 | 13.618 | 0.323 | 1.262 | 1.439 | 1.5 | 2.55 | 3.44 | 314.8 | 78.4 | 59.6 | 41.4 | -0.001625983801 | -0.001835353987 | -0.0004570894299
Y4C3O2 | 5.20902564 | Y | C | O | -1.024714245 | 0.558200978 | 6.217 | 11.2603 | 13.618 | 0.308 | 1.262 | 1.439 | 1.22 | 2.55 | 3.44 | 356.9 | 86.5 | 59.6 | 41.4 | -0.001846239246 | -0.002108774173 | -0.0005110926478
Mn4N3O2 | 6.603191803 | Mn | N | O | -0.632000893 | 0.067800324 | 7.434 | 14.5341 | 13.618 | -0.5 | -0.07 | 1.439 | 1.55 | 3.04 | 3.44 | 290.3 | 38.9 | 48.8 | 41.4 | -0.001580209475 | -0.002940666446 | -0.0003940472778
Ta4N3O2 | 5.005655022 | Ta | N | O | -1.442691387 | 0.276947281 | 7.89 | 14.5341 | 13.618 | 0.323 | -0.07 | 1.439 | 1.5 | 3.04 | 3.44 | 315.3 | 78.4 | 48.8 | 41.4 | -0.001628566367 | -0.001838269098 | -0.0004570894299
Y4N3O2 | 6.215337862 | Y | N | O | -2.149315151 | 0.234935171 | 6.217 | 14.5341 | 13.618 | 0.308 | -0.07 | 1.439 | 1.22 | 3.04 | 3.44 | 351.2 | 86.5 | 48.8 | 41.4 | -0.001816753217 | -0.002075095236 | -0.0005110926478
Mn4C3 | 4.410789617 | Mn | C | Mn | 0.392503449 | 0.446415211 | 7.434 | 11.2603 | 7.434 | -0.5 | 1.262 | -0.5 | 1.55 | 2.55 | 1.55 | 294 | 38.9 | 59.6 | 38.9 | 0 | 0 | 0
Ta4C3 | 4.728994418 | Ta | C | Ta | -0.263962036 | 0.357391345 | 7.89 | 11.2603 | 7.89 | 0.323 | 1.262 | 0.323 | 1.5 | 2.55 | 1.5 | 311.8 | 78.4 | 59.6 | 78.4 | 0 | 0 | 0
Y4C3 | 3.070247734 | Y | C | Y | -0.15628904 | 0.187341362 | 6.217 | 11.2603 | 6.217 | 0.308 | 1.262 | 0.308 | 1.22 | 2.55 | 1.22 | 363.6 | 86.5 | 59.6 | 86.5 | 0 | 0 | 0
Mn4N3 | 5.612002702 | Mn | N | Mn | -0.004195302 | 0.188908643 | 7.434 | 14.5341 | 7.434 | -0.5 | -0.07 | -0.5 | 1.55 | 3.04 | 1.55 | 285.9 | 38.9 | 48.8 | 38.9 | 0 | 0 | 0
Ta4N3 | 4.928066065 | Ta | N | Ta | -0.416915828 | 0.699283229 | 7.89 | 14.5341 | 7.89 | 0.323 | -0.07 | 0.323 | 1.5 | 3.04 | 1.5 | 313.5 | 78.4 | 48.8 | 78.4 | 0 | 0 | 0
Y4N3 | 4.182844139 | Y | N | Y | -1.299303 | 0.187096604 | 6.217 | 14.5341 | 6.217 | 0.308 | -0.07 | 0.308 | 1.22 | 3.04 | 1.22 | 346.8 | 86.5 | 48.8 | 86.5 | 0 | 0 | 0
Mn2C | 4.78590294 | Mn | C | Mn | 0.69818154 | 0.75984666 | 7.434 | 11.2603 | 7.434 | -0.5 | 1.262 | -0.5 | 1.55 | 2.55 | 1.55 | 284.6 | 38.9 | 59.6 | 38.9 | 0 | 0 | 0
Y2C | 3.827384573 | Y | C | Y | 0.037016926 | 0.365738361 | 6.217 | 11.2603 | 6.217 | 0.308 | 1.262 | 0.308 | 1.22 | 2.55 | 1.22 | 354.4 | 86.5 | 59.6 | 86.5 | 0 | 0 | 0
Hf2N | 4.551067419 | Hf | N | Hf | -0.440404735 | 0.687294809 | 6.825 | 14.5341 | 6.825 | 0.178 | -0.07 | 0.178 | 1.3 | 3.04 | 1.3 | 318.1 | 82.9 | 48.8 | 82.9 | 0 | 0 | 0
Sc2N | 4.312652488 | Sc | N | Sc | -0.808648847 | 0.487277918 | 6.5614 | 14.5341 | 6.5614 | 0.189 | -0.07 | 0.189 | 1.36 | 3.04 | 1.36 | 317.9 | 53.9 | 48.8 | 53.9 | 0 | 0 | 0
V2N | 4.742742945 | V | N | V | -0.062223828 | 0.889440017 | 6.746 | 14.5341 | 6.746 | 0.526 | -0.07 | 0.526 | 1.63 | 3.04 | 1.63 | 290.4 | 44.9 | 48.8 | 44.9 | 0 | 0 | 0
Hf2CF2 | 3.630109062 | Hf | C | F | -2.260407471 | 0.039848441 | 6.825 | 11.2603 | 17.4228 | 0.178 | 1.262 | 3.401 | 1.3 | 2.55 | 3.98 | 326.8 | 82.9 | 59.6 | 36 | -0.001185824475 | -0.003822460285 | -0.0009696510331
Sc2CF2 | 4.515987635 | Sc | C | F | -2.541265344 | 0 | 6.5614 | 11.2603 | 17.4228 | 0.189 | 1.262 | 3.401 | 1.36 | 2.55 | 3.98 | 326.7 | 53.9 | 59.6 | 36 | -0.001185428115 | -0.003808248674 | -0.0006282969192
W2CF2 | 5.674093832 | W | C | F | -0.794890777 | 0.59221812 | 7.98 | 11.2603 | 17.4228 | 0.816 | 1.262 | 3.401 | 2.36 | 2.55 | 3.98 | 284.6 | 74.6 | 59.6 | 36 | -0.001018580416 | -0.002669906616 | -0.0006998420014
Mo2CO2 | 6.365433187 | Mo | C | O | -0.958054861 | 0.307812663 | 7.0942 | 11.2603 | 13.618 | 0.749 | 1.262 | 1.439 | 2.16 | 2.55 | 3.44 | 309.3 | 70.2 | 59.6 | 41.4 | -0.001387991444 | -0.001114935983 | -0.0002530504559
Ti2CO2 | 5.661587764 | Ti | C | O | -2.06105995 | 0.11185565 | 6.8282 | 11.2603 | 13.618 | 0.087 | 1.262 | 1.439 | 1.54 | 2.55 | 3.44 | 303.2 | 48.9 | 59.6 | 41.4 | -0.001583631502 | -0.002141543053 | -0.0003453873855
Zr2CO2 | 4.816504628 | Zr | C | O | -2.287543747 | 0.171881209 | 6.6339 | 11.2603 | 13.618 | 0.427 | 1.262 | 1.439 | 1.33 | 2.55 | 3.44 | 330 | 79 | 59.6 | 41.4 | -0.001678946559 | -0.001744678357 | -0.0004176654248
Mo2F2N | 5.613111015 | Mo | N | F | -1.191554128 | 0.265181734 | 7.0942 | 14.5341 | 17.4228 | 0.749 | -0.07 | 3.401 | 2.16 | 3.04 | 3.98 | 277.4 | 70.2 | 48.8 | 36 | -0.0009959631904 | -0.002669811534 | -0.0006756336325
Ti2F2N | 4.449904893 | Ti | N | F | -2.561657971 | 0.000146237 | 6.8282 | 14.5341 | 17.4228 | 0.087 | -0.07 | 3.401 | 1.54 | 3.04 | 3.98 | 304.7 | 48.9 | 48.8 | 36 | -0.001105772571 | -0.003664591642 | -0.0005881146416
Hf2NO2 | 4.607507529 | Hf | N | O | -2.583980945 | 0.20283086 | 6.825 | 14.5341 | 13.618 | 0.178 | -0.07 | 1.439 | 1.3 | 3.04 | 3.44 | 323 | 82.9 | 48.8 | 41.4 | -0.001684227225 | -0.002127837851 | -0.0005461230894
Sc2NO2 | 7.271891038 | Sc | N | O | -2.414489714 | 0.514446656 | 6.5614 | 14.5341 | 13.618 | 0.189 | -0.07 | 1.439 | 1.36 | 3.04 | 3.44 | 324.2 | 53.9 | 48.8 | 41.4 | -0.001689852634 | -0.002117112541 | -0.0003519813879
Y2NO2 | 6.314310967 | Y | N | O | -2.385924838 | 0.518419445 | 6.217 | 14.5341 | 13.618 | 0.308 | -0.07 | 1.439 | 1.22 | 3.04 | 3.44 | 353.4 | 86.5 | 48.8 | 41.4 | -0.00182813379 | -0.002088094124 | -0.0005110926478
Hf2CH2O2 | 2.328544331 | Hf | C | OH | -1.438597866 | 0.343651126 | 6.825 | 11.2603 | 13.017 | 0.178 | 1.262 | 1.827 | 1.3 | 2.55 | 2.82 | 328.8 | 82.9 | 59.6 | 41.4 | -0.008133414566 | -0.01342441542 | -0.003384683815
Sc2CH2O2 | 1.347678248 | Sc | C | OH | -1.557127766 | 0.395849969 | 6.5614 | 11.2603 | 13.017 | 0.189 | 1.262 | 1.827 | 1.36 | 2.55 | 2.82 | 330 | 53.9 | 59.6 | 41.4 | -0.008161609346 | -0.01338353244 | -0.002185976964
W2CH2O2 | 2.476369027 | W | C | OH | -0.429226173 | 0.529758018 | 7.98 | 11.2603 | 13.017 | 0.816 | 1.262 | 1.827 | 2.36 | 2.55 | 2.82 | 291.5 | 74.6 | 59.6 | 41.4 | -0.006574374155 | -0.0072968032 | -0.001867380853
Hf2H2NO2 | 2.654117169 | Hf | N | OH | -1.559102136 | 0.431477725 | 6.825 | 14.5341 | 13.017 | 0.178 | -0.07 | 1.827 | 1.3 | 3.04 | 2.82 | 326.1 | 82.9 | 48.8 | 41.4 | -0.008066625578 | -0.01331417843 | -0.003384683815
Sc2H2NO2 | 2.043230623 | Sc | N | OH | -1.900707201 | 0.261553526 | 6.5614 | 14.5341 | 13.017 | 0.189 | -0.07 | 1.827 | 1.36 | 3.04 | 2.82 | 322 | 53.9 | 48.8 | 41.4 | -0.00796375215 | -0.01305908316 | -0.002185976964
W2H2NO2 | 2.579341907 | W | N | OH | -0.530983635 | 0.490016771 | 7.98 | 14.5341 | 13.017 | 0.816 | -0.07 | 1.827 | 2.36 | 3.04 | 2.82 | 281.3 | 74.6 | 48.8 | 41.4 | -0.006344327443 | -0.007041477668 | -0.001867380853
Note on B1: Pranav Roy: Unit - eV Source - C2DB
Note on F1: Pranav Roy: Unit - (eV/atom) Source - C2DB
Note on G1: Pranav Roy: Unit - (eV/atom) Source - C2DB
Note on H1: Pranav Roy: Unit - eV Source - NIST
Note on I1: Pranav Roy: Unit - eV Source - NIST
Note on J1: Pranav Roy: Unit - eV Source - NIST
Note on K1: Pranav Roy: Unit - eV Source - CRC
Note on L1: Pranav Roy: Unit - eV Source - CRC
Note on M1: Pranav Roy: Unit - eV Source - CRC
Note on N1: Pranav Roy: Source - CRC
Note on O1: Pranav Roy: Source - CRC
Note on P1: Pranav Roy: Source - CRC
Note on Q1: Pranav Roy: Unit - pm Source - C2DB
Note on R1: Pranav Roy: Unit - pm Source - Waber 1965
Note on S1: Pranav Roy: Unit - pm Source - Waber 1965
Note on T1: Pranav Roy: Unit - pm Source - Waber 1965